## 7 kWm-2
PHB | [5 empty] | PHBV | [5 empty] | CA | [5 empty] | PHBV-Toluene - ratio: 1
Time [s] | HRR [kW/m²] | EHC [MJ/kg] | MLR [g/s] | COP [g/s] | CO2P [g/s] | Time [s] | HRR [kW/m²] | EHC [MJ/kg] | MLR [g/s] | COP [g/s] | CO2P [g/s] | Time [s] | HRR [kW/m²] | EHC [MJ/kg] | MLR [g/s] | COP [g/s] | CO2P [g/s] | Time [s] | HRR [kW/m²] | EHC [MJ/kg] | MLR [g/s] | COP [g/s] | CO2P [g/s] | t [s] | T [°C]
0 | 0.910357164 | 0 | -0.02099475 | -4.86e-07 | 0.000355997 | 0 | 0.5289801 | 0 | -0.0230477 | -5.9e-05 | 0.000137899 | 0 | 0.680167626 | 60.00596611 | 0.00011335 | 1.04e-05 | 0.000448323 | 0 | 135.9894317 | 0 | 0 | -5.02e-07 | 0.00116966 | 1 | 18.226
5 | 1.64401985 | 0.958505036 | 0.017151917 | 1.82e-08 | 0.000687939 | 5 | 0.009358634 | 0.008176931 | 0.011445167 | 0.000194619 | 0.000151558 | 5 | 0.398415438 | 0.449522388 | 0.008863083 | 9.69e-06 | 8.25e-06 | 5 | 470.3555243 | 0 | 0.051560483 | 0.000659872 | 0.120450864 | 2 | 18.638
10 | 1.42118831 | 1.953662198 | 0.007274483 | -7.57e-07 | 0.000679378 | 10 | 0.35386467 | 0.373210667 | 0.009481633 | -5.9e-05 | 0.000147934 | 10 | -0.172459219 | -0.200358856 | 0.008607517 | 1.06e-05 | 9.64e-06 | 10 | 649.5615252 | 45.26634229 | 0.143497683 | 0.004226607 | 0.29658783 | 3 | 18.99
15 | 3.049998086 | 0 | -0.0025664 | 4e-07 | 0.00068084 | 15 | 0.416425979 | 0 | -0.0003115 | -5.76e-05 | 0.000154698 | 15 | -0.397627598 | -1.70625109 | 0.002330417 | 9.89e-06 | 0.000461941 | 15 | 837.6833448 | 39.01944722 | 0.21468355 | 0.008116743 | 0.424334516 | 4 | 19.477
20 | 2.088022797 | 2.503339305 | 0.00834095 | -2.75e-07 | 0.001146878 | 20 | 0.631247025 | 4.171603391 | 0.0015132 | -5.98e-05 | 0.000154642 | 20 | -0.361451309 | -1.241475004 | 0.002911467 | 1.08e-05 | 0.000452413 | 20 | 948.3793438 | 37.46809893 | 0.253116483 | 0.011630524 | 0.565675563 | 5 | 19.807
25 | 3.931709332 | 41.56873303 | 0.000945833 | -7.49e-08 | 0.001159753 | 25 | 0.425018556 | 0.953758331 | 0.00445625 | -5.83e-05 | 0.000151227 | 25 | -1.090523345 | -1.565322045 | 0.006966767 | 9.94e-06 | 0.00047491 | 25 | 1001.124562 | 36.49820384 | 0.2742942 | 0.014787891 | 0.633709619 | 6 | 20.21
30 | 2.987551101 | 56.50927337 | 0.000528683 | -3.35e-07 | 0.001464454 | 30 | 0.36059687 | 0.906557565 | 0.00397765 | -5.92e-05 | 0.00015543 | 30 | -0.79529801 | -2.000909113 | 0.003974683 | 9.21e-06 | 7.74e-05 | 30 | 1141.327951 | 37.71476994 | 0.30262095 | 0.019533727 | 0.720514313 | 7 | 20.64
35 | 4.032508466 | 5.859344733 | 0.006882183 | 1.25e-07 | 0.001498967 | 35 | 0.457776516 | 0 | -0.00029495 | -5.86e-05 | 0.00015804 | 35 | -0.906605965 | -6.329279285 | 0.0014324 | 1.06e-05 | 0.000447107 | 35 | 1228.160191 | 37.99519578 | 0.323240917 | 0.022633004 | 0.802447865 | 8 | 21.081
40 | 2.536516132 | 0 | -0.000493033 | -4.96e-07 | 0.00179336 | 40 | 0.441058599 | 0 | -0.004298217 | -5.94e-05 | 0.000148029 | 40 | -0.273528269 | -2.336916351 | 0.001170467 | 9.31e-06 | 0.000451592 | 40 | 1191.676279 | 34.86268104 | 0.341820033 | 0.026492549 | 0.867071356 | 9 | 21.569
45 | 4.288444176 | 0 | 0.00047305 | 9.34e-07 | 0.001806062 | 45 | 0.475586217 | 0.536273621 | 0.00886835 | -5.94e-05 | 0.000166476 | 45 | -0.627922887 | -1.248397005 | 0.005029833 | 1.01e-05 | 0.000459136 | 45 | 1216.974215 | 33.42459585 | 0.364095417 | 0.029293092 | 0.888982113 | 10 | 21.972
50 | 3.069005373 | 0 | 0.000328717 | -2.16e-07 | 0.001822872 | 50 | 0.602575664 | 1.532738397 | 0.003931367 | -5.89e-05 | 0.000161036 | 50 | -0.528377887 | -1.434769787 | 0.003682667 | 1.01e-05 | 0.000465293 | 50 | 1197.466027 | 32.89625399 | 0.364012883 | 0.029269893 | 0.875737909 | 11 | 22.455
55 | 2.508771254 | 25.17835462 | 0.0009964 | -2.17e-07 | 0.001827295 | 55 | 0.357125483 | 0 | -0.005117533 | -5.87e-05 | 0.00015937 | 55 | 0.12214901 | 0.190096452 | 0.006425633 | 1.07e-05 | 0.000457578 | 55 | 1230.254405 | 33.93267324 | 0.362557467 | 0.030720321 | 0.906040844 | 12 | 22.892
60 | 4.476576563 | 6.762251321 | 0.00661995 | 1.86e-07 | 0.001839657 | 60 | 0.988262278 | 3.123277553 | 0.003164183 | 0.00019596 | 0.000148282 | 60 | -0.591758981 | -3.814969419 | 0.00155115 | 8.33e-06 | 0.000464977 | 60 | 1189.90524 | 32.36007173 | 0.36770785 | 0.03090611 | 0.900987675 | 13 | 23.419
65 | 4.815246704 | 16.14969436 | 0.002981633 | -4.21e-07 | 0.002279005 | 65 | 1.289556445 | 26.99699466 | 0.000477667 | 2.75e-05 | 0.000170368 | 65 | -0.319111344 | -0.788821943 | 0.004045417 | 9.91e-06 | 0.000431225 | 65 | 1199.657883 | 32.57680032 | 0.368255283 | 0.030915483 | 0.898299141 | 14 | 24.137
70 | 4.757650019 | 0 | -0.002776817 | -3.12e-07 | 0.002749285 | 70 | 1.147595638 | 5.259214374 | 0.002182067 | -5.9e-05 | 0.000161683 | 70 | -0.475279086 | -0.858609663 | 0.00553545 | 9.71e-06 | 0.000460362 | 70 | 1089.426772 | 30.9812421 | 0.351640767 | 0.03077367 | 0.907495523 | 15 | 24.91
75 | 4.741706977 | 14.85349817 | 0.003192317 | -2.21e-07 | 0.002756582 | 75 | 1.279706719 | 5.75545718 | 0.002223467 | -5.94e-05 | 0.000134699 | 75 | 0.313854138 | 2.497248077 | 0.0012568 | 1.07e-05 | -1.04e-05 | 75 | 986.5680521 | 30.37585105 | 0.324786967 | 0.027460486 | 0.808519961 | 16 | 25.571
80 | 4.19821494 | 0 | 0.00024795 | -2.18e-07 | 0.002753911 | 80 | 0.582568469 | 2.123088723 | 0.002743967 | -5.89e-05 | 0.000158405 | 80 | -0.101885351 | -0.360785949 | 0.002823983 | 9.61e-06 | 1.58e-05 | 80 | 914.7105531 | 30.58441584 | 0.299077333 | 0.024499311 | 0.748135918 | 17 | 26.425
85 | 4.011704209 | 0 | -0.001696533 | 1.25e-07 | 0.002701409 | 85 | 0.462955767 | 2.523011375 | 0.001834933 | -5.74e-05 | 0.000166532 | 85 | -0.210483382 | 0 | -0.002952383 | 9.72e-06 | 1.5e-05 | 85 | 901.6807609 | 32.63312291 | 0.27630845 | 0.022442679 | 0.702440906 | 18 | 27.384
90 | 1.729340685 | 6.187117845 | 0.002795067 | 2.25e-07 | 0.002724231 | 90 | 0.336777144 | 0 | -0.003358983 | 0.000196118 | 0.000169353 | 90 | -0.158857137 | -0.530508178 | 0.002994433 | 1.02e-05 | -1.07e-06 | 90 | 831.5787524 | 30.63391848 | 0.271456867 | 0.020231518 | 0.672540311 | 19 | 28.363
95 | 0.249777568 | 0.303247723 | 0.00823675 | -3.1e-07 | 0.002455842 | 95 | 1.045638566 | 4.263185311 | 0.002452717 | 0.00019734 | 0.000159233 | 95 | -0.211039372 | -0.193213789 | 0.010922583 | 1.07e-05 | -1.99e-06 | 95 | 811.3626394 | 30.9950519 | 0.261771667 | 0.018600576 | 0.625388682 | 20 | 29.34
100 | 0.484538278 | 1.447333407 | 0.0033478 | 1.45e-07 | 0.001839982 | 100 | 1.641873063 | 6.847509749 | 0.002397767 | -5.79e-05 | 0.000438623 | 100 | -0.402322559 | -0.331682027 | 0.012129767 | 9.83e-06 | -1.69e-05 | 100 | 712.1633161 | 29.6629844 | 0.24008485 | 0.017998074 | 0.591936345 | 21 | 30.171
105 | 0.719007327 | 0 | -0.00477045 | -5.63e-07 | 0.001483458 | 105 | 1.139147041 | 3.461997025 | 0.003290433 | -5.79e-05 | 0.000605641 | 105 | -1.153885805 | -1.148926273 | 0.010043167 | 9.65e-06 | 1.13e-05 | 105 | 651.3782905 | 28.90121755 | 0.225380917 | 0.016798712 | 0.532865888 | 22 | 31.188
110 | 0.651165035 | 0.948717688 | 0.006863633 | -4.17e-07 | 0.001134355 | 110 | 1.058457981 | 4.861332758 | 0.0021773 | -6.01e-05 | 0.000611911 | 110 | -0.914453264 | -1.338380978 | 0.006832533 | 9.48e-06 | 1.06e-06 | 110 | 572.7814893 | 28.61278647 | 0.20018375 | 0.014165102 | 0.473310064 | 23 | 32.211
115 | 1.920348352 | 3.206923168 | 0.005988133 | 5.98e-08 | 0.001151265 | 115 | 0.60328429 | 0 | -0.004261733 | -5.89e-05 | 0.00059571 | 115 | -0.848255288 | -0.959087432 | 0.0088444 | 9.76e-06 | -1.42e-05 | 115 | 479.0721863 | 27.6701297 | 0.17313695 | 0.011961736 | 0.414777592 | 24 | 33.144
120 | 0.473967724 | 0 | -0.007718717 | -5.64e-07 | 0.001141117 | 120 | 0.343218158 | 1.047679805 | 0.003275983 | -5.87e-05 | 0.000608831 | 120 | -0.171904193 | -0.296008024 | 0.005807417 | 1.04e-05 | -7.18e-06 | 120 | 394.9582783 | 25.61873809 | 0.154167733 | 0.009656131 | 0.343920869 | 25 | 34.014
125 | 0.435920647 | 0 | -0.001743583 | 2.07e-07 | 0.001156797 | 125 | 0.415314775 | 1.169061027 | 0.00355255 | -5.92e-05 | 0.000158782 | 125 | -1.205758365 | -261.3638075 | 4.61e-05 | 9.94e-06 | 3.74e-06 | 125 | 342.2988629 | 26.20336699 | 0.130631633 | 0.008546189 | 0.294973351 | 26 | 35.015
130 | 1.626808979 | 1.769633118 | 0.009192917 | 2.68e-07 | 0.001147662 | 130 | 0.332224612 | 0 | -0.0008471 | 0.000196004 | 0.000152209 | 130 | -0.354559788 | -0.632927735 | 0.0056019 | 9.39e-06 | 3.48e-05 | 130 | 278.2959387 | 24.52470943 | 0.113475733 | 0.007091359 | 0.247138965 | 27 | 36.121
135 | 2.874509862 | 63.75285244 | 0.000450883 | 1.23e-07 | 0.001157543 | 135 | 0.503322211 | 1.957588915 | 0.002571133 | 2.31e-05 | 0.000156093 | 135 | 2.56722678 | 3.534372459 | 0.0072636 | 9.29e-06 | 3.31e-06 | 135 | 267.0275614 | 27.31698772 | 0.097751467 | 0.006258708 | 0.208234766 | 28 | 37.396
140 | 5.252572608 | 0 | -0.007319633 | -4.63e-07 | 0.001484338 | 140 | 1.413890288 | 1.895011633 | 0.007461117 | -5.89e-05 | -0.000178567 | 140 | 2.247160172 | 2.028043583 | 0.011080433 | 9.68e-06 | 0.000457135 | 140 | 248.723607 | 28.19163433 | 0.088226033 | 0.0055783 | 0.190282652 | 29 | 38.531
145 | 2.593211567 | 17.13028813 | 0.001513817 | 2.19e-07 | 0.001817091 | 145 | 0.040353166 | 0 | -0.001804083 | -5.91e-05 | -0.000218224 | 145 | 1.32829138 | 5.881950094 | 0.00225825 | 9.88e-06 | 0.000792891 | 145 | 268.4564335 | 26.40390168 | 0.101673017 | 0.005196659 | 0.181438008 | 30 | 39.584
150 | 2.336399788 | 2.566795338 | 0.0091024 | 3.23e-07 | 0.001818314 | 150 | 0.635894292 | 0 | -0.005026033 | -5.74e-05 | -0.000195617 | 150 | 0.408870096 | 0 | -0.001191567 | 9.98e-06 | 0.000794469 | 150 | 289.8097326 | 23.92879504 | 0.121113383 | 0.00505114 | 0.193274975 | 31 | 40.721
155 | 5.614859525 | 0 | 0.00056665 | -5.66e-07 | 0.001816437 | 155 | 1.04013548 | 1.310269343 | 0.007938333 | -5.92e-05 | -0.000182124 | 155 | 0.35369571 | 1.17565468 | 0.0030085 | 1e-05 | 0.000794375 | 155 | 272.8886993 | 19.06369552 | 0.14314575 | 0.005016884 | 0.205628372 | 32 | 41.965
160 | 6.434036018 | 0 | -0.006759967 | -1.1e-06 | 0.002567562 | 160 | 0.685416869 | 0 | -0.00034055 | -5.86e-05 | -0.000183984 | 160 | -0.44061386 | -0.621420214 | 0.007090433 | 9.36e-06 | 0.000776213 | 160 | 249.5236683 | 16.45061318 | 0.151680467 | 0.004734514 | 0.198378821 | 33 | 43.219
165 | 2.126437425 | 20.47736101 | 0.001038433 | -2.25e-07 | 0.003063128 | 165 | 1.19137001 | 7.472605884 | 0.001594317 | -5.96e-05 | -0.000181075 | 165 | -0.396140053 | -1.098558107 | 0.003606 | 1.02e-05 | 0.000458582 | 165 | 202.2823888 | 13.91215041 | 0.1453998 | 0.004391206 | 0.181195242 | 34 | 44.42
170 | 1.339177198 | 2.489956023 | 0.005378317 | -2.68e-07 | 0.002871448 | 170 | 1.373695453 | 47.27642949 | 0.000290567 | -5.9e-05 | -0.000203246 | 170 | -0.49335423 | 0 | -0.000264467 | 9.35e-06 | 0.000447719 | 170 | 177.899371 | 11.62616873 | 0.153016333 | 0.003655421 | 0.153895089 | 35 | 45.475
175 | 1.847985141 | 11.84985662 | 0.0015595 | -9.68e-07 | 0.002299847 | 175 | 1.537085494 | 0 | -0.00295955 | -5.88e-05 | -0.00019911 | 175 | -0.936659146 | -4.456779893 | 0.00210165 | 1.11e-05 | 0.000274644 | 175 | 169.3918259 | 14.29317521 | 0.118512383 | 0.002832808 | 0.138904352 | 36 | 46.354
180 | 3.911422435 | 0 | -0.001665517 | -1.67e-07 | 0.001808203 | 180 | 0.753572354 | 1.90141599 | 0.003963217 | -5.94e-05 | -0.000178514 | 180 | -1.109351725 | -1.885103047 | 0.005884833 | 9.44e-06 | 2.58e-06 | 180 | 165.6406537 | 22.64081993 | 0.073160183 | 0.00235116 | 0.132191795 | 37 | 47.468
185 | 7.835493622 | 39.81787222 | 0.001967833 | -2.14e-07 | 0.002241428 | 185 | 0.552191665 | 0 | -0.001601967 | -5.83e-05 | -0.000175734 | 185 | -0.901773313 | -1.862494579 | 0.00484175 | 9.55e-06 | 5.09e-06 | 185 | 161.8438577 | 20.85496681 | 0.077604467 | 0.001994471 | 0.130229482 | 38 | 48.3
190 | 7.110129526 | 30.62379018 | 0.002321767 | -1.39e-06 | 0.003049942 | 190 | 0.621288327 | 1.363386314 | 0.00455695 | -5.9e-05 | -0.000204588 | 190 | -0.942485744 | -1.650058201 | 0.005711833 | 1.04e-05 | 5.91e-06 | 190 | 165.381559 | 21.48008193 | 0.076992983 | 0.001719682 | 0.130670563 | 39 | 49.359
195 | 5.17656458 | 11.15038143 | 0.0046425 | -2.88e-07 | 0.003480093 | 195 | 0.614513738 | 3.660289113 | 0.001678867 | -5.84e-05 | -0.000200711 | 195 | -0.147052094 | -0.235201186 | 0.006252183 | 9.68e-06 | -1.27e-05 | 195 | 172.8012936 | 21.43011817 | 0.080634783 | 0.001510726 | 0.133142145 | 40 | 50.334
200 | 3.531787819 | 32.52655745 | 0.001085817 | -6.43e-08 | 0.003500276 | 200 | 0.620942489 | 0 | -0.002807783 | -5.81e-05 | -0.000185411 | 200 | -0.380856806 | -0.731643081 | 0.0052055 | 8.91e-06 | 1.55e-07 | 200 | 173.7176237 | 21.62714007 | 0.0803239 | 0.00129197 | 0.136549094 | 41 | 51.267
205 | 5.381126142 | 0 | -0.003822917 | -8.11e-07 | 0.003487807 | 205 | 0.701742453 | 2.849541967 | 0.00246265 | -5.85e-05 | -0.00019453 | 205 | -0.619335101 | -0.82623732 | 0.00749585 | 1.03e-05 | -2.68e-06 | 205 | 184.1212822 | 23.37381689 | 0.07877245 | 0.001289992 | 0.13932313 | 42 | 52.288
210 | 4.475515864 | 11.72322205 | 0.00381765 | -1.84e-07 | 0.003051166 | 210 | 0.739869737 | 2.563429144 | 0.00288625 | -5.83e-05 | -0.000182392 | 210 | -0.48301417 | -0.857360726 | 0.005633733 | 1.07e-05 | -1.17e-06 | 210 | 192.8138941 | 21.93852923 | 0.08788825 | 0.001302464 | 0.14867982 | 43 | 53.014
215 | 5.083062267 | 6.846935575 | 0.00742385 | -1.03e-06 | 0.003502337 | 215 | 0.596800675 | 0 | -8.44e-05 | -5.86e-05 | -0.000164764 | 215 | -0.706001745 | -1.024207721 | 0.00689315 | 9.62e-06 | -1.02e-05 | 215 | 205.3361849 | 22.61372295 | 0.090801583 | 0.001295842 | 0.154134112 | 44 | 53.855
220 | 2.559823142 | 0 | -0.00379205 | -1.16e-06 | 0.003558939 | 220 | 0.528006932 | 4.865526467 | 0.0010852 | -5.95e-05 | -0.000204995 | 220 | -0.132139922 | -0.137116568 | 0.00963705 | 9.97e-06 | -1.61e-05 | 220 | 221.6675807 | 21.94660074 | 0.10100315 | 0.001516688 | 0.166652706 | 45 | 54.579
225 | 2.652846811 | 0 | -0.00457405 | 2.24e-07 | 0.003098722 | 225 | 0.753483625 | 5.311521766 | 0.001418583 | -5.83e-05 | -0.000198941 | 225 | -0.231044305 | -0.287009776 | 0.00805005 | 1.05e-05 | -5.26e-07 | 225 | 232.4699721 | 22.03341855 | 0.1055079 | 0.001504413 | 0.177283701 | 46 | 55.261
230 | 5.182610724 | 7.228607972 | 0.007169583 | -6.15e-07 | 0.002721693 | 230 | -0.016239624 | -0.052791755 | 0.003076167 | -5.82e-05 | -0.000212589 | 230 | -0.966529793 | -5.700278919 | 0.001695583 | 9.05e-06 | 5.68e-06 | 230 | 246.2468409 | 22.02884863 | 0.1117838 | 0.0014982 | 0.188030984 | 47 | 56.249
235 | 3.081819133 | 18.70660192 | 0.00164745 | 2.32e-08 | 0.002926868 | 235 | -0.046217692 | -0.477381524 | 0.00096815 | -5.83e-05 | -0.000183439 | 235 | -1.350847332 | -0.73500101 | 0.01837885 | 1.02e-05 | 1.52e-05 | 235 | 245.3790667 | 20.36994162 | 0.12046135 | 0.001489264 | 0.195277568 | 48 | 56.978
240 | 0.797966892 | 0 | -0.00456245 | -4.17e-07 | 0.003062372 | 240 | 0.037048746 | 0.137308267 | 0.002698217 | -5.84e-05 | -0.00018259 | 240 | -0.917558474 | -0.636925051 | 0.014406067 | 9.99e-06 | 9.75e-06 | 240 | 240.3387716 | 20.40958982 | 0.117757767 | 0.001498358 | 0.198388299 | 49 | 57.657
245 | 2.595759111 | 14.4913279 | 0.00179125 | 1.78e-07 | 0.002733541 | 245 | -0.715462483 | -2.720148339 | 0.002630233 | -5.84e-05 | -0.000199507 | 245 | -0.940864609 | -1.769873229 | 0.005316 | 1e-05 | 1.77e-05 | 245 | 252.3408769 | 21.42748438 | 0.11776505 | 0.001486887 | 0.198201877 | 50 | 58.784
250 | 3.795989048 | 42.61325829 | 0.0008908 | -3.38e-07 | 0.002288382 | 250 | -0.522547025 | 0 | -0.005303533 | -5.95e-05 | -0.000199293 | 250 | -0.33374609 | -0.568179999 | 0.00587395 | 9.86e-06 | -8.72e-06 | 250 | 245.0460687 | 19.7963062 | 0.123783733 | 0.001689895 | 0.201991217 | 51 | 59.974
255 | 3.264298446 | 35.01526893 | 0.00093225 | -3.13e-07 | 0.002708866 | 255 | 0.377996981 | 1.001887116 | 0.00377285 | -5.9e-05 | -0.00016902 | 255 | -0.337952803 | -0.202600484 | 0.01668075 | 1.01e-05 | -1.74e-05 | 255 | 250.6561289 | 20.27459991 | 0.123630617 | 0.00169604 | 0.201803803 | 52 | 61.038
260 | 3.842268129 | 0 | 7.24e-05 | -5.79e-07 | 0.002686691 | 260 | -0.748564911 | -5.7218068 | 0.001308267 | -5.87e-05 | -0.00018451 | 260 | -0.250103289 | -0.150799837 | 0.016585117 | 1.08e-05 | -1.38e-05 | 260 | 251.6315699 | 20.30632967 | 0.1239178 | 0.001488259 | 0.204881851 | 53 | 62.154
265 | 5.418714326 | 0 | -0.003209683 | -1.95e-07 | 0.002708822 | 265 | 0.74237274 | 0 | -0.002679917 | -5.91e-05 | -0.000188464 | 265 | -0.172004277 | -0.53705463 | 0.003202733 | 9.35e-06 | 7.28e-06 | 265 | 255.9171103 | 20.2563103 | 0.12633945 | 0.001693831 | 0.205487293 | 54 | 63.361
270 | 3.157750699 | 5.559828096 | 0.005679583 | 2.68e-07 | 0.002749437 | 270 | -0.139006042 | -0.462772436 | 0.003003767 | -5.9e-05 | -0.000185538 | 270 | 0.06081827 | 0.069776129 | 0.0087162 | 9.43e-06 | 9.55e-06 | 270 | 253.0709083 | 20.81511881 | 0.121580333 | 0.001694439 | 0.206132914 | 55 | 64.297
275 | 3.648327189 | 13.14775673 | 0.002774867 | -3.73e-07 | 0.003097868 | 275 | 0.558468329 | 0 | 3.4e-05 | -5.83e-05 | -0.000179497 | 275 | 0.436681785 | 0.321170627 | 0.013596567 | 1.01e-05 | 1.49e-05 | 275 | 255.487999 | 21.01818624 | 0.121555683 | 0.001707996 | 0.208909407 | 56 | 65.38
280 | 6.584251024 | 0 | -0.003915233 | 5.15e-07 | 0.003028484 | 280 | 0.776698251 | 8.851262124 | 0.0008775 | -5.75e-05 | -0.000208392 | 280 | 0.030860955 | 0.030571343 | 0.010094733 | 9.19e-06 | 7.63e-06 | 280 | 252.5944797 | 19.67326656 | 0.128394783 | 0.001490259 | 0.207424667 | 57 | 66.679
285 | 4.983186621 | 27.25112765 | 0.001828617 | -9.58e-07 | 0.003530838 | 285 | 0.289582197 | 1.55324702 | 0.001864367 | -5.75e-05 | -6.85e-05 | 285 | -0.277756114 | -0.291972754 | 0.009513083 | 9.32e-06 | 2.63e-06 | 285 | 250.2592572 | 20.25272064 | 0.123568217 | 0.001483408 | 0.204116465 | 58 | 67.942
290 | 5.187267173 | 8.730862224 | 0.0059413 | -2.19e-07 | 0.003549945 | 290 | 0.187877028 | 0 | -0.001255 | -5.76e-05 | -0.000201968 | 290 | -1.083748035 | -0.986678595 | 0.0109838 | 9.37e-06 | -8.21e-06 | 290 | 254.3848086 | 21.40394437 | 0.1188495 | 0.001484631 | 0.202871677 | 59 | 68.711
295 | 6.825821744 | 0 | -0.003012833 | -4.14e-07 | 0.003701824 | 295 | 0.373505492 | 1.036521922 | 0.00360345 | -5.81e-05 | -0.000186682 | 295 | -0.866121624 | -0.752151819 | 0.01151525 | 9.46e-06 | -2.46e-05 | 295 | 256.2944571 | 20.44616283 | 0.125350883 | 0.001500682 | 0.207843676 | 60 | 69.946
300 | 4.388346447 | 0 | -0.00072485 | -5.87e-07 | 0.004010498 | 300 | 0.027789564 | 0.138731629 | 0.002003117 | -5.78e-05 | -0.000196956 | 300 | -1.239571755 | -0.750503589 | 0.016516533 | 1.03e-05 | -9.91e-06 | 300 | 250.2905587 | 20.60903027 | 0.121447033 | 0.001688789 | 0.205981621 | 61 | 71.371
305 | 5.488818733 | 5.377240983 | 0.0102075 | 1.24e-07 | 0.003948822 | 305 | -0.141083004 | 0 | -0.0025403 | -5.82e-05 | 0.000145511 | 305 | -1.16133867 | -0.78356941 | 0.014821133 | 1.01e-05 | 9.37e-06 | 305 | 250.9879452 | 20.53541467 | 0.122222 | 0.001695337 | 0.204526653 | 62 | 72.995
310 | 3.323636482 | 52.19415 | 0.000636783 | 2.66e-07 | 0.003982698 | 310 | 0.543889577 | 1.193691413 | 0.004556367 | -5.9e-05 | 0.000148066 | 310 | -1.146084187 | -2.198589094 | 0.005212817 | 9.7e-06 | 1.13e-05 | 310 | 254.7405386 | 19.66676851 | 0.129528417 | 0.001700612 | 0.205481084 | 63 | 76.407
315 | 3.475573752 | 0 | -0.0002111 | 5.49e-07 | 0.003533451 | 315 | 2.133797062 | 0 | -0.001143067 | -5.9e-05 | 0.000171307 | 315 | -0.993173762 | -1.250712049 | 0.007940867 | 1.02e-05 | 2.75e-06 | 315 | 253.8135699 | 19.60096912 | 0.129490317 | 0.001696004 | 0.204408234 | 64 | 79.17
320 | 3.036540813 | 0 | -0.001532467 | -2.15e-07 | 0.003081852 | 320 | 0.931896563 | 5.320967797 | 0.001751367 | -5.79e-05 | 0.000143996 | 320 | 0.731241796 | 0.453832747 | 0.016112583 | 9.55e-06 | -3.53e-06 | 320 | 254.4617411 | 20.96826486 | 0.12135565 | 0.001702014 | 0.206710877 | 65 | 82.355
325 | 2.168600066 | 0 | -0.006176183 | -9.11e-07 | 0.003077083 | 325 | 3.376450461 | 16.88126756 | 0.002000117 | -5.7e-05 | 0.000594182 | 325 | 1.399475292 | 0.831354175 | 0.016833683 | 9.55e-06 | 0.000444784 | 325 | 258.656815 | 20.88787468 | 0.123831083 | 0.001701675 | 0.207305467 | 66 | 85.54
330 | 8.719734726 | 0 | -4.01e-05 | -9.08e-07 | 0.002689261 | 330 | 2.801567548 | 0 | -7.42e-05 | -5.82e-05 | 0.001052996 | 330 | 80.66213677 | 41.99632777 | 0.01920695 | 1.02e-05 | 0.001362945 | 330 | 254.474053 | 20.01363108 | 0.127150367 | 0.001705263 | 0.209611762 | 67 | 88.542
335 | 4.045788048 | 5.27168272 | 0.007674567 | -1.42e-07 | 0.003056802 | 335 | 3.256101339 | 16.70280939 | 0.001949433 | -0.000318449 | 0.001287016 | 335 | 264.6430006 | 42.40590092 | 0.062407117 | 9.85e-05 | 0.027344326 | 335 | 255.9514324 | 20.46656898 | 0.1250583 | 0.00148896 | 0.205492601 | 68 | 90.022
340 | 2.41719581 | 7.45733531 | 0.003241367 | -8.04e-07 | 0.003059832 | 340 | 1.025156634 | 16.67599243 | 0.00061475 | -0.00031947 | 0.001422447 | 340 | 253.6508342 | 20.60186104 | 0.12312035 | 0.000715354 | 0.078318379 | 340 | 266.8014308 | 20.91909152 | 0.127539683 | 0.001699122 | 0.208836849 | 69 | 92.257
345 | 2.716326639 | 0 | -0.00058145 | -3.29e-07 | 0.002698675 | 345 | 1.237362189 | 0 | -0.000906417 | -0.000319928 | 0.001382232 | 345 | 267.8117942 | 18.55760973 | 0.144313733 | 0.001174352 | 0.11802876 | 345 | 255.3673053 | 20.57037929 | 0.124143217 | 0.001698344 | 0.211808575 | 70 | 93.705
350 | 1.856704048 | 0 | -0.00257955 | -9.6e-08 | 0.002297461 | 350 | 0.980605353 | 7.161013753 | 0.001369367 | -0.000317875 | 0.001410772 | 350 | 281.0379649 | 19.57710106 | 0.143554433 | 0.001222257 | 0.148533275 | 350 | 272.0663293 | 21.27595928 | 0.127875 | 0.001715917 | 0.211183433 | 71 | 94.795
355 | -0.352843395 | 0 | -0.001781567 | 2.06e-08 | 0.002271574 | 355 | 1.045369006 | 1.88645959 | 0.005541433 | -0.000318794 | 0.001404525 | 355 | 277.3079836 | 22.3170562 | 0.124258317 | 0.001416151 | 0.168072747 | 355 | 272.1606852 | 21.01205049 | 0.129526 | 0.001698064 | 0.215921349 | 72 | 95.648
360 | -0.589836492 | -2.597769229 | 0.00227055 | -3.34e-07 | 0.001830592 | 360 | 0.547638022 | 0 | -0.004816567 | -0.000320495 | 0.001058686 | 360 | 284.8333019 | 22.55194947 | 0.126300967 | 0.001410846 | 0.184114738 | 360 | 267.8276708 | 20.94669631 | 0.127861533 | 0.001912399 | 0.219255383 | 73 | 96.309
365 | 1.239075938 | 3.983313131 | 0.003110667 | -1.21e-07 | 0.001485783 | 365 | 0.479544085 | 0 | -0.001994033 | -0.000317241 | 0.001063031 | 365 | 288.9545684 | 21.02582897 | 0.137428383 | 0.0014031 | 0.198268988 | 365 | 261.4755686 | 19.12414229 | 0.136725383 | 0.001904636 | 0.216034728 | 74 | 96.973
370 | 1.999584899 | 3.273214471 | 0.006108933 | -2.16e-07 | 0.001130033 | 370 | 0.60558054 | 0.816533271 | 0.007416483 | -0.000316391 | 0.00059557 | 370 | 291.8631522 | 21.46615024 | 0.135964367 | 0.00140632 | 0.211803906 | 370 | 267.4440165 | 19.9931934 | 0.133767533 | 0.001691259 | 0.214456267 | 75 | 97.88
375 | 0.472208502 | 0 | -0.002756117 | -3.6e-07 | 0.001140753 | 375 | 2.437146265 | 4.681238265 | 0.0052062 | -0.000318344 | 0.000601814 | 375 | 291.2903348 | 20.87344382 | 0.139550683 | 0.001397199 | 0.218476692 | 375 | 262.6863195 | 20.69814664 | 0.126912967 | 0.00169952 | 0.216740243 | 76 | 97.791
380 | -0.083416171 | -0.25344958 | 0.003291233 | -0.000261691 | 0.001137965 | 380 | 2.793906248 | 0 | -0.006320683 | -0.000316145 | 0.000914924 | 380 | 299.829725 | 22.20260037 | 0.135042617 | 0.001408174 | 0.227695244 | 380 | 262.0632989 | 20.08892688 | 0.130451617 | 0.001691609 | 0.213322442 | 77 | 96.55
385 | -0.783773942 | 0 | -0.001169517 | 4.11e-07 | 0.00086364 | 385 | 1.070910932 | 0 | -0.0022916 | -0.000318093 | 0.00139228 | 385 | 297.6007435 | 21.7532477 | 0.1368075 | 0.001378007 | 0.229730105 | 385 | 259.659185 | 19.8921085 | 0.130533767 | 0.001700534 | 0.212042725 | 78 | 96.182
390 | 0.599434338 | 0 | -0.005239033 | -3.38e-07 | 0.00068831 | 390 | 0.292912859 | 0.527419304 | 0.0055537 | -0.000322779 | 0.00106534 | 390 | 298.0877737 | 20.75879421 | 0.1435959 | 0.001373072 | 0.234625481 | 390 | 264.7793347 | 20.5179297 | 0.129047783 | 0.001702378 | 0.212936491 | 79 | 93.55
395 | 0.285131387 | 0.603831796 | 0.004722033 | -1.04e-06 | 0.000674047 | 395 | -0.204196524 | -2.447568058 | 0.000834283 | -0.000580955 | 0.001071422 | 395 | 304.9588963 | 21.56295171 | 0.14142725 | 0.001373964 | 0.23941375 | 395 | 268.863918 | 20.78367452 | 0.129363033 | 0.001696999 | 0.215621059 | 80 | 92.47
400 | 2.770624584 | 0 | -0.001712767 | -9.08e-07 | 0.000694082 | 400 | 0.895695955 | 3.881840836 | 0.0023074 | -0.000584308 | 0.000608924 | 400 | 303.8641524 | 21.15263208 | 0.143653117 | 0.001361603 | 0.241526592 | 400 | 254.3156997 | 19.69306372 | 0.129139733 | 0.00147959 | 0.214333812 | 81 | 91.749
405 | 4.301065937 | 0 | -0.001000983 | 2.51e-07 | 0.000694759 | 405 | 1.624689671 | 0 | -0.002388517 | -0.000577398 | 0.000612582 | 405 | 310.1894585 | 22.19748166 | 0.139740833 | 0.001363467 | 0.245591121 | 405 | 262.7587579 | 19.76486484 | 0.13294235 | 0.001488051 | 0.209733289 | 82 | 92.943
410 | 1.84619448 | 4.147912737 | 0.0044509 | -1.96e-07 | 0.001146529 | 410 | 0.669306356 | 0 | -0.000400067 | -0.000578269 | 0.001073708 | 410 | 309.1879405 | 21.66062946 | 0.1427419 | 0.001350693 | 0.247656485 | 410 | 258.240064 | 20.19786172 | 0.12785515 | 0.001625488 | 0.212527868 | 83 | 93.73
415 | 2.358184325 | 10.70142716 | 0.002203617 | 7.29e-08 | 0.001140832 | 415 | 0.643651506 | 6.599523287 | 0.0009753 | -0.000573853 | 0.000610773 | 415 | 310.3608816 | 20.54213052 | 0.15108505 | 0.001349835 | 0.251414837 | 415 | 266.550581 | 21.32551367 | 0.1249914 | 0.001711048 | 0.212510413 | 84 | 94.33
420 | 5.607915517 | 0 | -0.004944817 | -1.05e-06 | 0.001164739 | 420 | 0.709429156 | 2.966336998 | 0.0023916 | -0.000579394 | 0.000621451 | 420 | 314.4432224 | 21.51375309 | 0.146159167 | 0.001424481 | 0.25452755 | 420 | 260.9818761 | 19.60754952 | 0.13310275 | 0.001697121 | 0.213360702 | 85 | 94.814
425 | 8.724350087 | 0 | -0.000731017 | 2.06e-07 | 0.002092052 | 425 | 0.858649109 | 5.702594174 | 0.001505717 | -0.000581089 | 0.000622958 | 425 | 315.5834992 | 21.86903895 | 0.144306067 | 0.001579285 | 0.257377933 | 425 | 261.3230123 | 20.2026175 | 0.129351067 | 0.001704212 | 0.212676977 | 86 | 95.308
430 | 5.602699187 | 19.98275839 | 0.002803767 | -7.51e-08 | 0.00308486 | 430 | 0.615886592 | 0 | -0.0016779 | -0.000582892 | 0.000592081 | 430 | 313.1194306 | 21.28617804 | 0.147099883 | 0.001568983 | 0.25814949 | 430 | 255.1098774 | 19.0973259 | 0.133584083 | 0.001696214 | 0.210240515 | 87 | 95.635
435 | 4.672075031 | 14.06820712 | 0.003321017 | -9.97e-07 | 0.003537532 | 435 | 0.829156847 | 0 | -0.0003793 | -0.000578453 | 0.000156504 | 435 | 316.4444331 | 20.85339519 | 0.1517472 | 0.001560439 | 0.258711618 | 435 | 254.7913828 | 19.64742295 | 0.129681833 | 0.001492928 | 0.207946483 | 88 | 96.04
440 | 5.230396904 | 12.23146085 | 0.004276183 | -4.03e-07 | 0.003497485 | 440 | 0.196898402 | 0 | -0.00074635 | -0.000579914 | 0.000153053 | 440 | 317.3870672 | 21.43420294 | 0.14807505 | 0.00133604 | 0.260536952 | 440 | 249.6905671 | 20.76462792 | 0.120248033 | 0.001489107 | 0.206109943 | 89 | 96.038
445 | 2.433846572 | 0 | 0.0001315 | -2.28e-07 | 0.003544103 | 445 | 0.865336621 | 1.158015351 | 0.007472583 | -0.000578338 | 0.000146924 | 445 | 322.5565443 | 21.99442617 | 0.146653767 | 0.00155829 | 0.262582294 | 445 | 248.4776111 | 19.94172461 | 0.124601867 | 0.001494733 | 0.20533087 | 90 | 96.175
450 | 5.26408085 | 0 | -0.00313055 | -4.35e-07 | 0.003057174 | 450 | 1.61876886 | 0 | -0.00237495 | -0.000581828 | 0.000590386 | 450 | 324.0676097 | 21.3660691 | 0.15167395 | 0.001545603 | 0.263450581 | 450 | 244.3136385 | 19.05261156 | 0.12823105 | 0.001492153 | 0.202645513 | 91 | 96.194
455 | 1.799356315 | 0 | -0.0045687 | -9.15e-07 | 0.003514435 | 455 | 1.500511221 | 0 | 0.000132533 | -0.00058219 | 0.000615927 | 455 | 329.2914972 | 22.09670689 | 0.149022883 | 0.001552776 | 0.267889637 | 455 | 249.1050012 | 19.82126221 | 0.12567565 | 0.001498178 | 0.200737443 | 92 | 96.152
460 | 2.591539684 | 5.008306176 | 0.005174483 | 9.08e-08 | 0.003085239 | 460 | 2.184161168 | 6.044001646 | 0.003613767 | -0.000579019 | 0.000624642 | 460 | 329.345576 | 21.72300869 | 0.1516114 | 0.001554936 | 0.271023358 | 460 | 246.4404174 | 20.32456661 | 0.121252483 | 0.001510613 | 0.2023621 | 93 | 96.376
465 | 0.664411347 | 0.844325949 | 0.007869133 | -4.28e-07 | 0.003103231 | 465 | 1.71981078 | 0 | -0.00194535 | -0.000576829 | 0.001054301 | 465 | 310.9489795 | 19.9973748 | 0.1554949 | 0.001509829 | 0.264918331 | 465 | 241.6793441 | 18.83821917 | 0.128292033 | 0.001502399 | 0.200789035 | 94 | 96.47
470 | 0.556208699 | 0 | -0.005941817 | -1.52e-07 | 0.002726501 | 470 | 1.09919189 | 0 | -0.000206783 | -0.000584503 | 0.001078468 | 470 | 314.9179252 | 20.76477533 | 0.151659683 | 0.001526248 | 0.266672281 | 470 | 236.1999229 | 18.94924626 | 0.124648717 | 0.001499886 | 0.195501579 | 95 | 96.99
475 | 0.411921284 | 0 | -0.0063269 | -2.29e-07 | 0.002286027 | 475 | 1.22477568 | 0 | -0.0013952 | -0.00057224 | 0.000734261 | 475 | 322.0220871 | 21.7313859 | 0.14818295 | 0.001542757 | 0.268483505 | 475 | 235.4908753 | 20.71606849 | 0.113675467 | 0.001501769 | 0.19212782 | 96 | 97.375
480 | -0.254372759 | -0.215824674 | 0.011786083 | -6.06e-07 | 0.001803715 | 480 | 0.690549088 | 1.859597374 | 0.003713433 | -0.000579737 | 0.000604408 | 480 | 316.9005204 | 21.02960301 | 0.150692583 | 0.001529689 | 0.266825682 | 480 | 238.0354679 | 19.63037994 | 0.121258717 | 0.001518498 | 0.192689463 | 97 | 96.711
485 | 1.674465935 | 9.364672841 | 0.001788067 | -7.73e-07 | 0.001482224 | 485 | 0.793683422 | 0 | -0.001358183 | -0.000580368 | 0.000630304 | 485 | 318.0234968 | 21.31519301 | 0.149200383 | 0.001521351 | 0.265642443 | 485 | 227.9619248 | 18.40758988 | 0.123841267 | 0.001516757 | 0.192241239 | 98 | 97.445
490 | 0.810611957 | 0 | -0.0074827 | -0.000261777 | 0.001499617 | 490 | 0.832246869 | 2.264483823 | 0.003675217 | -0.000581468 | 0.000158822 | 490 | 325.8453295 | 21.9412324 | 0.148508217 | 0.001532979 | 0.268195368 | 490 | 232.4600061 | 20.3763366 | 0.114083317 | 0.001519056 | 0.188408613 | 99 | 98.031
495 | 4.032062861 | 0 | -0.00211935 | -0.000261548 | 0.001485502 | 495 | 0.312290984 | 1.17569846 | 0.002656217 | -0.000579456 | 0.000145859 | 495 | 321.5661597 | 20.6634036 | 0.1556211 | 0.001525097 | 0.268511075 | 495 | 218.1525727 | 19.55121661 | 0.11158005 | 0.001511096 | 0.184586123 | 100 | 98.439
500 | 3.452000013 | 10.34741169 | 0.0033361 | -1.25e-06 | 0.002029194 | 500 | 0.830115994 | 0 | 7.53e-06 | -0.000575989 | 0.000137826 | 500 | 325.0721211 | 21.59198026 | 0.15055225 | 0.00152576 | 0.269571695 | 500 | 219.1496409 | 19.09701493 | 0.114755967 | 0.001518047 | 0.177708139 | 101 | 98.634
505 | 5.437030142 | 8.634615254 | 0.006296783 | -4.96e-07 | 0.002272594 | 505 | 1.363437591 | 0 | -0.000757333 | -0.000572633 | 0.000144163 | 505 | 328.9865325 | 22.06611694 | 0.149091267 | 0.001515817 | 0.269304623 | 505 | 223.4061682 | 19.02872982 | 0.117404667 | 0.001529535 | 0.180915328 | 102 | 98.903
510 | 3.871285851 | 0 | -0.004066267 | -0.000125543 | 0.002662247 | 510 | 2.353229018 | 0 | -0.0001542 | -0.000578994 | 0.000542814 | 510 | 326.3401643 | 20.23155225 | 0.161302583 | 0.001510535 | 0.271485257 | 510 | 190.000464 | 16.63942747 | 0.1141869 | 0.001521173 | 0.175745573 | 103 | 99.447
515 | 4.266263572 | 0 | -0.003416867 | -0.000259379 | 0.002857577 | 515 | 1.468321793 | 3.140078827 | 0.004676067 | -0.000573197 | 0.000609965 | 515 | 330.8988325 | 21.72015618 | 0.152346433 | 0.001504433 | 0.272002909 | 515 | 158.5141739 | 16.70581984 | 0.0948856 | 0.001307482 | 0.151888247 | 104 | 99.922
520 | 5.084722641 | 6.649521223 | 0.00764675 | -0.000136928 | 0.002710327 | 520 | 1.079051332 | 0 | -0.0039704 | -0.000321038 | 0.000625366 | 520 | 327.3823566 | 21.43752133 | 0.15271465 | 0.001500079 | 0.273282366 | 520 | 122.9375158 | 15.26232143 | 0.080549683 | 0.001106011 | 0.128589282 | 105 | 100.096
525 | 6.699349857 | 10.76996633 | 0.0062204 | -7.71e-07 | 0.003066683 | 525 | 0.748040137 | 6.960023605 | 0.001074767 | -0.00031811 | 0.000592183 | 525 | 327.961413 | 20.91106987 | 0.156836267 | 0.001497913 | 0.273986421 | 525 | 92.19042078 | 13.77927465 | 0.066905133 | 0.000895352 | 0.100650756 | 106 | 100.483
530 | 3.442781502 | 0 | -0.0073027 | 4.44e-07 | 0.003518103 | 530 | 0.537058063 | 0.614080081 | 0.008745733 | -0.000319592 | 0.000167495 | 530 | 331.0117512 | 21.61800927 | 0.153118517 | 0.001507893 | 0.276673097 | 530 | 64.61073677 | 13.79967317 | 0.046820483 | 0.000684159 | 0.077454531 | 107 | 100.696
535 | 7.81659029 | 0 | -0.004297433 | -4.16e-07 | 0.003482339 | [6 empty] | 535 | 328.309837 | 20.87545661 | 0.157270733 | 0.001506341 | 0.276638093 | 535 | 45.87410811 | 12.61574506 | 0.036362583 | 0.000498311 | 0.05481846 | 108 | 100.92
540 | 8.468844993 | 12.90549662 | 0.0065622 | -8.79e-08 | 0.004162978 | [6 empty] | 540 | 324.1441417 | 21.2181719 | 0.152767233 | 0.001489887 | 0.273682487 | 540 | 37.62111177 | 16.21511115 | 0.023201267 | 0.00046838 | 0.042389076 | 109 | 101.048
545 | 8.36598004 | 0 | 0.000936267 | -4.22e-07 | 0.005086919 | [6 empty] | 545 | 324.4748289 | 20.8683781 | 0.155486367 | 0.001503144 | 0.275819551 | 545 | 27.54018914 | 9.985637726 | 0.0275798 | 0.000228031 | 0.031037663 | 110 | 101.182
550 | 6.461627645 | 0 | -0.005632517 | -2.82e-08 | 0.005523983 | [6 empty] | 550 | 330.6025793 | 21.1533777 | 0.156288317 | 0.001490522 | 0.272982408 | 550 | 21.04985088 | 8.904216967 | 0.023640317 | 0.000240508 | 0.02453459 | 111 | 101.466
555 | 5.689108882 | 0 | -0.00121235 | -3.43e-07 | 0.005565178 | [6 empty] | 555 | 332.9702719 | 21.7956653 | 0.152769033 | 0.001478445 | 0.272905531 | 555 | 15.41806358 | 16.14814827 | 0.009547883 | 0.000237125 | 0.01752059 | 112 | 101.661
560 | 0.805555958 | 0.648006209 | 0.0124313 | 1.63e-07 | 0.005340357 | [6 empty] | 560 | 334.3226432 | 21.18087311 | 0.157841767 | 0.001489498 | 0.27798298 | 560 | 7.624386337 | 7.580055644 | 0.010058483 | 6.85e-07 | 0.012126447 | 113 | 101.632
565 | 2.386531747 | 52.50317341 | 0.00045455 | -8.02e-07 | 0.004488318 | [6 empty] | 565 | 335.4481751 | 21.07443063 | 0.159173067 | 0.001486683 | 0.278977955 | 565 | 4.756788579 | 3.467021799 | 0.0137201 | 0.000240124 | 0.006936754 | 114 | 101.635
570 | 3.984196224 | 0 | -0.00938355 | -7.99e-07 | 0.003977492 | [6 empty] | 570 | 329.8325707 | 21.22791176 | 0.155376833 | 0.001470939 | 0.277516752 | 570 | 1.444563345 | 1.348815434 | 0.010709867 | 0.000240007 | 0.003707517 | 115 | 101.669
575 | 5.520041473 | 6.565394533 | 0.008407783 | -1.15e-06 | 0.003953816 | [6 empty] | 575 | 333.4397139 | 21.36334627 | 0.156080283 | 0.001486941 | 0.280735691 | 575 | -0.883681709 | -1.50988306 | 0.00585265 | 1.01e-06 | 0.001349467 | 116 | 101.708
580 | 5.601213826 | 58.68935081 | 0.000954383 | 6.01e-07 | 0.004283057 | [6 empty] | 580 | 336.3406354 | 21.05014156 | 0.1597807 | 0.001486448 | 0.280944756 | 580 | -1.823609317 | -3.981607287 | 0.004580083 | 6.8e-07 | -0.000745051 | 117 | 101.912
585 | 4.912345692 | 0 | -0.006290867 | -1.09e-06 | 0.004279332 | [6 empty] | 585 | 331.5017675 | 20.68987095 | 0.160224183 | 0.001460481 | 0.277587374 | 585 | -1.947388164 | -47.95144657 | 0.000406117 | 5.17e-07 | -0.00133004 | 118 | 101.967
590 | 4.116086907 | 16.57451289 | 0.002483383 | -7.6e-07 | 0.004303286 | [6 empty] | 590 | 331.7089003 | 21.23913169 | 0.156178183 | 0.001480239 | 0.282046618 | 590 | -1.919449498 | -5.099380985 | 0.003764083 | -5.84e-07 | -0.001310417 | 119 | 102.067
595 | 3.671597566 | 5.601544304 | 0.006554617 | 9.82e-08 | 0.004151212 | [6 empty] | 595 | 336.2556407 | 21.52691667 | 0.156202417 | 0.001488045 | 0.283118237 | 595 | -1.576479164 | -27.20178006 | 0.00057955 | 1.02e-06 | -0.001334284 | 120 | 102.442
600 | 4.73626351 | 0 | -0.00423245 | -5.99e-07 | 0.003929437 | [6 empty] | 600 | 329.2720358 | 21.10521331 | 0.15601455 | 0.001444977 | 0.275416278 | 600 | -0.745620277 | 0 | -0.000162683 | 1.69e-07 | -0.00176053 | 121 | 102.694
605 | 3.640719934 | 24.76146817 | 0.001470317 | -1.25e-06 | 0.003944617 | [6 empty] | 605 | 338.6033136 | 21.32570658 | 0.158777067 | 0.001470788 | 0.280968123 | 605 | -0.74456147 | -1.911566362 | 0.003895033 | 3.19e-07 | -0.001766518 | 122 | 102.991
610 | 4.377672398 | 5.583730203 | 0.00784005 | -7.98e-07 | 0.003919963 | [6 empty] | 610 | 336.4996041 | 20.8484452 | 0.161402733 | 0.001466184 | 0.281669183 | 610 | -0.696302273 | -159.7023563 | 4.36e-05 | 2.45e-07 | -0.001777293 | 123 | 103.387
615 | 8.880017217 | 0 | -0.004203133 | -8.03e-07 | 0.003765621 | [6 empty] | 615 | 338.9355892 | 21.08497892 | 0.160747417 | 0.001608471 | 0.283740558 | 615 | -1.718642447 | 0 | -0.002122033 | 5.1e-08 | -0.001788375 | 124 | 103.578
620 | 5.599178714 | 0 | -0.005162383 | -6.12e-07 | 0.004655839 | [6 empty] | 620 | 338.7756024 | 20.693536 | 0.163710833 | 0.001675782 | 0.283484832 | 620 | -1.781089347 | 0 | -0.000940383 | 4.98e-07 | -0.001773155 | 125 | 103.836
625 | 3.340478807 | 0 | -0.00062855 | -7.55e-07 | 0.004682072 | [6 empty] | 625 | 333.4911782 | 20.91928163 | 0.159418083 | 0.001606396 | 0.285027007 | 625 | -2.095039555 | -6.961497791 | 0.003009467 | 0 | -0.00179075 | 126 | 104.34
630 | 2.236031574 | 3.680468074 | 0.0060754 | -1.1e-06 | 0.004537229 | [6 empty] | 630 | 336.3392662 | 21.76674227 | 0.1545198 | 0.001477559 | 0.286423734 | 630 | -1.53766564 | -3.859021333 | 0.0039846 | -0.000238319 | -0.001786197 | 127 | 104.7
635 | 2.435554395 | 4.379482665 | 0.005561283 | -1.29e-06 | 0.004130735 | [6 empty] | 635 | 338.9889409 | 20.77088694 | 0.163203883 | 0.001520802 | 0.284447725 | 635 | -1.405862039 | -1220.719571 | 1.15e-05 | -1.08e-06 | -0.001792669 | 128 | 105.137
640 | 4.191903719 | 0 | -0.005733917 | -4.47e-07 | 0.003929175 | [6 empty] | 640 | 339.1806739 | 20.9450537 | 0.161938317 | 0.001674069 | 0.283953947 | 640 | -1.710900906 | 0 | -0.0047528 | 6.91e-07 | -0.001822278 | 129 | 105.573
645 | 3.331725624 | 0 | 0.000276583 | -9.21e-07 | 0.003967643 | [6 empty] | 645 | 338.8869349 | 21.43561324 | 0.158095283 | 0.001665905 | 0.28359009 | 645 | -1.530087812 | -23.59911283 | 0.000648367 | -2.64e-07 | -0.001790122 | 130 | 105.81
650 | 2.452581103 | 9.757439094 | 0.00251355 | 5.15e-09 | 0.003954132 | [6 empty] | 650 | 336.6143738 | 21.05545767 | 0.159870367 | 0.001678922 | 0.286572629 | 650 | -1.575342754 | -3.839443228 | 0.00410305 | 3.45e-08 | -0.001816279 | 131 | 106.212
655 | 2.078145129 | 0 | -0.000459267 | -5.93e-07 | 0.003548054 | [6 empty] | 655 | 335.773423 | 20.99642682 | 0.159919317 | 0.001663072 | 0.283700423 | 655 | -1.77174453 | 0 | -0.003311883 | 5.15e-07 | -0.001799711 | 132 | 107.314
660 | 1.886304739 | 0 | 9.52e-05 | -7.48e-08 | 0.003086171 | [6 empty] | 660 | 331.0758668 | 20.31318287 | 0.162985717 | 0.001657497 | 0.283184819 | 660 | -1.451448823 | -2.572449374 | 0.005642283 | -2.96e-07 | -0.001824781 | 133 | 109.788
665 | 1.502162233 | 0 | -0.004660483 | 2.6e-07 | 0.003022159 | [6 empty] | 665 | 329.0306047 | 20.33463565 | 0.161807967 | 0.001665383 | 0.283548408 | [6 empty] | 134 | 114.266
670 | 1.723088854 | 3.557687493 | 0.004843283 | -0.00025937 | 0.002720544 | [6 empty] | 670 | 330.0935948 | 20.49307219 | 0.1610757 | 0.00166725 | 0.282319571 | [6 empty] | 135 | 121.748
675 | 3.359412914 | 3.305863436 | 0.010161983 | -0.000259851 | 0.002715105 | [6 empty] | 675 | 329.7145238 | 20.75028282 | 0.1588964 | 0.001651731 | 0.279547126 | [6 empty] | 136 | 123.051
680 | 5.682142501 | 0 | -0.000962583 | -2.23e-07 | 0.002667862 | [6 empty] | 680 | 326.4394321 | 21.31353834 | 0.1531606 | 0.001641719 | 0.277990403 | [6 empty] | 137 | 124.168
685 | 6.793387253 | 0 | -0.003932683 | -1.1e-06 | 0.003012338 | [6 empty] | 685 | 330.9775344 | 20.23015457 | 0.163606033 | 0.001668619 | 0.282056741 | [6 empty] | 138 | 122.691
690 | 6.144840296 | 0 | -0.004762917 | -4.57e-07 | 0.003686999 | [6 empty] | 690 | 319.9329517 | 19.29951514 | 0.165772533 | 0.001647308 | 0.277603011 | [6 empty] | 139 | 121.664
695 | 5.912992537 | 0 | -0.003982 | -1.11e-06 | 0.003993619 | [6 empty] | 695 | 315.6034353 | 20.41700229 | 0.154578733 | 0.001648659 | 0.274840952 | [6 empty] | 140 | 122.191
700 | 5.087886504 | 16.18207307 | 0.00314415 | -7.55e-07 | 0.004303776 | [6 empty] | 700 | 309.6737049 | 20.35682166 | 0.152122817 | 0.001667861 | 0.274692461 | [6 empty] | 141 | 121.307
705 | 6.858380585 | 0 | -0.000542083 | 1.04e-07 | 0.004327116 | [6 empty] | 705 | 299.1080847 | 19.34490505 | 0.154618533 | 0.001668713 | 0.269378268 | [6 empty] | 142 | 121.23
710 | 3.775087922 | 12.21079028 | 0.0030916 | -3.92e-07 | 0.004662191 | [6 empty] | 710 | 289.2081795 | 19.45192977 | 0.1486784 | 0.00170207 | 0.268282868 | [6 empty] | 143 | 123.197
715 | 3.341649039 | 6.240027337 | 0.005355183 | -5.73e-07 | 0.004470508 | [6 empty] | 715 | 270.296728 | 19.68331266 | 0.137322783 | 0.001682989 | 0.25630139 | [6 empty] | 144 | 126.96
720 | 2.333912208 | 0 | -0.003566667 | -9.41e-07 | 0.004053473 | [6 empty] | 720 | 255.9111167 | 19.03051816 | 0.134474067 | 0.001667507 | 0.244637644 | [6 empty] | 145 | 127.528
725 | 2.555402683 | 65.73101301 | 0.000388767 | -8.83e-07 | 0.003745957 | [6 empty] | 725 | 246.8519366 | 18.77901027 | 0.131450983 | 0.001700502 | 0.239558616 | [6 empty] | 146 | 126.539
730 | 2.583441159 | 4.284929551 | 0.006029133 | -0.00025914 | 0.003299363 | [6 empty] | 730 | 227.5415838 | 17.50639928 | 0.129976233 | 0.001705453 | 0.229719809 | [6 empty] | 147 | 124.547
735 | 1.934224023 | 0 | -0.002719717 | -0.000259757 | 0.00304305 | [6 empty] | 735 | 204.6765028 | 17.23884602 | 0.118729817 | 0.001708008 | 0.217548155 | [6 empty] | 148 | 127.016
740 | 1.46880354 | 5.040881123 | 0.002913783 | -0.000258702 | 0.002714043 | [6 empty] | 740 | 170.3558372 | 15.3641695 | 0.11087865 | 0.001732423 | 0.205008608 | [6 empty] | 149 | 127.392
745 | 2.028873106 | 34.21275016 | 0.000593017 | -7.64e-07 | 0.002749346 | [6 empty] | 745 | 80.57293723 | 9.423046529 | 0.08550625 | 0.00152983 | 0.18575436 | [6 empty] | 150 | 129.741
750 | 2.816505646 | 0 | -0.006428217 | 2.68e-07 | 0.00274884 | [6 empty] | 750 | 22.79029425 | 6.032154556 | 0.03778135 | 0.001135765 | 0.150182085 | [6 empty] | 151 | 131.549
755 | 4.150054793 | 14.921903 | 0.002781183 | -4.18e-07 | 0.002745774 | [6 empty] | 755 | -1.111612172 | -0.864603577 | 0.0128569 | 0.000922767 | 0.110400619 | [6 empty] | 152 | 133.443
760 | 3.926382575 | 9.406311569 | 0.0041742 | -4.18e-07 | 0.002721207 | [6 empty] | 760 | -2.231436181 | -2.533501321 | 0.008807717 | 0.000469587 | 0.079188423 | [6 empty] | 153 | 130.958
765 | 3.769429719 | 0 | -0.0026488 | 1.33e-07 | 0.003047707 | [6 empty] | 765 | -1.788760549 | -41.54594237 | 0.00043055 | 0.000246052 | 0.057521412 | [6 empty] | 154 | 131.372
770 | 1.553320317 | 0 | -0.004531 | -1.43e-07 | 0.003074197 | [6 empty] | 770 | -2.315730253 | -17.16330449 | 0.001349233 | 0.000247126 | 0.044031854 | [6 empty] | 155 | 132.324
775 | 1.914344499 | 37.86906792 | 0.000505517 | 4.27e-07 | 0.00270494 | [6 empty] | 775 | -1.750113745 | 0 | -0.000173383 | 0.000249882 | 0.03304543 | [6 empty] | 156 | 132.768
780 | 2.638207618 | 4.3785377 | 0.006025317 | -1.26e-06 | 0.003060512 | [6 empty] | 780 | -1.162777686 | 0 | -0.002814283 | 0.000249545 | 0.025451128 | [6 empty] | 157 | 133.005
785 | 0.362271335 | 0.23914483 | 0.015148617 | -0.000259927 | 0.003072227 | [6 empty] | 785 | -1.491212867 | -1.894489741 | 0.007871317 | 0.000249335 | 0.019744024 | [6 empty] | 158 | 133.614
[12 empty] | 790 | -0.700761715 | 0 | -0.000821683 | 9.77e-05 | 0.015542287 | [6 empty] | 159 | 135.048
[12 empty] | 795 | -0.779821518 | 0 | -0.003347633 | 0.000199487 | 0.012547378 | [6 empty] | 160 | 136.037
[12 empty] | 800 | -0.592156235 | -1.605412051 | 0.0036885 | 0.000181344 | 0.010250317 | [6 empty] | 161 | 136.704
[12 empty] | 805 | 0.231094106 | 0.699236316 | 0.00330495 | 8.84e-06 | 0.008489713 | [6 empty] | 162 | 137.037
[12 empty] | 810 | -0.341959927 | -34.51816218 | 9.91e-05 | 9.3e-06 | 0.006808995 | [6 empty] | 163 | 137.064
[12 empty] | 815 | -0.695736702 | 0 | -0.00209855 | 0.00020286 | 0.005753745 | [6 empty] | 164 | 134.678
[12 empty] | 820 | -0.758336746 | -1.156800552 | 0.006555467 | 0.000252223 | 0.004947821 | [6 empty] | 165 | 133.38
[12 empty] | 825 | -0.56639721 | -6.391662924 | 0.00088615 | 9.17e-06 | 0.004167924 | [6 empty] | 166 | 133.284
[12 empty] | 830 | -0.851801808 | 0 | -0.011451617 | 0.000255406 | 0.003619824 | [6 empty] | 167 | 133.83
[12 empty] | 835 | -0.586661364 | -0.191997252 | 0.030555717 | 9.54e-06 | 0.003010236 | [6 empty] | 168 | 134.791
[24 empty] | 169 | 135.209
[24 empty] | 170 | 135.903
[24 empty] | 171 | 136.41
[24 empty] | 172 | 137.83
[24 empty] | 173 | 140.013
[24 empty] | 174 | 141.251
[24 empty] | 175 | 141.444
[24 empty] | 176 | 142.709
[24 empty] | 177 | 143.946
[24 empty] | 178 | 145.646
[24 empty] | 179 | 147.286
[24 empty] | 180 | 149.845
[24 empty] | 181 | 150.782
[24 empty] | 182 | 151.624
[24 empty] | 183 | 153.656
[24 empty] | 184 | 155.78
[24 empty] | 185 | 157.608
[24 empty] | 186 | 159.342
[24 empty] | 187 | 161.221
[24 empty] | 188 | 163.694
[24 empty] | 189 | 165.381
[24 empty] | 190 | 167.726
[24 empty] | 191 | 169.07
[24 empty] | 192 | 169.664
[24 empty] | 193 | 170.273
[24 empty] | 194 | 170.95
[24 empty] | 195 | 171.829
[24 empty] | 196 | 172.955
[24 empty] | 197 | 174.751
[24 empty] | 198 | 176.353
[24 empty] | 199 | 177.791
[24 empty] | 200 | 179.115
[24 empty] | 201 | 180.046
[24 empty] | 202 | 180.182
[24 empty] | 203 | 181.001
[24 empty] | 204 | 181.856
[24 empty] | 205 | 182.613
[24 empty] | 206 | 183.535
[24 empty] | 207 | 184.04
[24 empty] | 208 | 184.64
[24 empty] | 209 | 185.182
[24 empty] | 210 | 185.882
[24 empty] | 211 | 186.683
[24 empty] | 212 | 187.204
[24 empty] | 213 | 187.79
[24 empty] | 214 | 188.275
[24 empty] | 215 | 188.745
[24 empty] | 216 | 189.225
[24 empty] | 217 | 189.819
[24 empty] | 218 | 190.337
[24 empty] | 219 | 190.881
[24 empty] | 220 | 191.426
[24 empty] | 221 | 192.066
[24 empty] | 222 | 192.64
[24 empty] | 223 | 193.218
[24 empty] | 224 | 193.801
[24 empty] | 225 | 194.427
[24 empty] | 226 | 195.083
[24 empty] | 227 | 195.677
[24 empty] | 228 | 196.328
[24 empty] | 229 | 197.009
[24 empty] | 230 | 197.67
[24 empty] | 231 | 198.224
[24 empty] | 232 | 198.809
[24 empty] | 233 | 199.501
[24 empty] | 234 | 200.201
[24 empty] | 235 | 200.832
[24 empty] | 236 | 201.586
[24 empty] | 237 | 202.202
[24 empty] | 238 | 202.827
[24 empty] | 239 | 203.436
[24 empty] | 240 | 203.977
[24 empty] | 241 | 204.515
[24 empty] | 242 | 204.932
[24 empty] | 243 | 205.403
[24 empty] | 244 | 205.855
[24 empty] | 245 | 206.412
[24 empty] | 246 | 206.959
[24 empty] | 247 | 207.495
[24 empty] | 248 | 208.009
[24 empty] | 249 | 208.467
[24 empty] | 250 | 208.927
[24 empty] | 251 | 209.474
[24 empty] | 252 | 210.044
[24 empty] | 253 | 210.696
[24 empty] | 254 | 211.302
[24 empty] | 255 | 211.935
[24 empty] | 256 | 212.512
[24 empty] | 257 | 213.129
[24 empty] | 258 | 213.752
[24 empty] | 259 | 214.304
[24 empty] | 260 | 214.742
[24 empty] | 261 | 215.256
[24 empty] | 262 | 215.69
[24 empty] | 263 | 216.137
[24 empty] | 264 | 216.617
[24 empty] | 265 | 217.073
[24 empty] | 266 | 217.534
[24 empty] | 267 | 217.99
[24 empty] | 268 | 218.494
[24 empty] | 269 | 218.939
[24 empty] | 270 | 219.378
[24 empty] | 271 | 219.812
[24 empty] | 272 | 220.335
[24 empty] | 273 | 220.858
[24 empty] | 274 | 221.403
[24 empty] | 275 | 221.856
[24 empty] | 276 | 222.29
[24 empty] | 277 | 222.648
[24 empty] | 278 | 222.999
[24 empty] | 279 | 223.457
[24 empty] | 280 | 224.075
[24 empty] | 281 | 224.622
[24 empty] | 282 | 225.148
[24 empty] | 283 | 225.739
[24 empty] | 284 | 226.372
[24 empty] | 285 | 226.853
[24 empty] | 286 | 227.446
[24 empty] | 287 | 228.088
[24 empty] | 288 | 228.812
[24 empty] | 289 | 229.357
[24 empty] | 290 | 229.918
[24 empty] | 291 | 230.421
[24 empty] | 292 | 230.85
[24 empty] | 293 | 231.274
[24 empty] | 294 | 231.689
[24 empty] | 295 | 232.107
[24 empty] | 296 | 232.467
[24 empty] | 297 | 232.781
[24 empty] | 298 | 233.084
[24 empty] | 299 | 233.489
[24 empty] | 300 | 233.865
[24 empty] | 301 | 234.254
[24 empty] | 302 | 234.699
[24 empty] | 303 | 235.046
[24 empty] | 304 | 235.612
[24 empty] | 305 | 236.186
[24 empty] | 306 | 236.75
[24 empty] | 307 | 237.192
[24 empty] | 308 | 237.571
[24 empty] | 309 | 238.177
[24 empty] | 310 | 238.73
[24 empty] | 311 | 239.216
[24 empty] | 312 | 239.567
[24 empty] | 313 | 239.93
[24 empty] | 314 | 240.22
[24 empty] | 315 | 240.663
[24 empty] | 316 | 241.168
[24 empty] | 317 | 241.675
[24 empty] | 318 | 242.279
[24 empty] | 319 | 243.002
[24 empty] | 320 | 243.434
[24 empty] | 321 | 243.918
[24 empty] | 322 | 244.507
[24 empty] | 323 | 245.241
[24 empty] | 324 | 245.878
[24 empty] | 325 | 246.393
[24 empty] | 326 | 246.822
[24 empty] | 327 | 247.518
[24 empty] | 328 | 248.188
[24 empty] | 329 | 248.673
[24 empty] | 330 | 249.34
[24 empty] | 331 | 249.703
[24 empty] | 332 | 250.079
[24 empty] | 333 | 250.527
[24 empty] | 334 | 250.885
[24 empty] | 335 | 251.416
[24 empty] | 336 | 251.947
[24 empty] | 337 | 252.42
[24 empty] | 338 | 252.983
[24 empty] | 339 | 253.517
[24 empty] | 340 | 254.106
[24 empty] | 341 | 254.558
[24 empty] | 342 | 255.198
[24 empty] | 343 | 255.689
[24 empty] | 344 | 256.124
[24 empty] | 345 | 256.754
[24 empty] | 346 | 257.291
[24 empty] | 347 | 257.946
[24 empty] | 348 | 258.464
[24 empty] | 349 | 258.886
[24 empty] | 350 | 259.539
[24 empty] | 351 | 260.15
[24 empty] | 352 | 260.705
[24 empty] | 353 | 261.27
[24 empty] | 354 | 261.936
[24 empty] | 355 | 262.164
[24 empty] | 356 | 262.302
[24 empty] | 357 | 262.772
[24 empty] | 358 | 263.247
[24 empty] | 359 | 264.067
[24 empty] | 360 | 264.671
[24 empty] | 361 | 265.093
[24 empty] | 362 | 265.366
[24 empty] | 363 | 265.682
[24 empty] | 364 | 266.064
[24 empty] | 365 | 266.629
[24 empty] | 366 | 267.298
[24 empty] | 367 | 267.295
[24 empty] | 368 | 267.578
[24 empty] | 369 | 267.929
[24 empty] | 370 | 268.045
[24 empty] | 371 | 268.151
[24 empty] | 372 | 268.908
[24 empty] | 373 | 269.413
[24 empty] | 374 | 269.74
[24 empty] | 375 | 269.833
[24 empty] | 376 | 270.042
[24 empty] | 377 | 270.25
[24 empty] | 378 | 270.467
[24 empty] | 379 | 270.684
[24 empty] | 380 | 270.853
[24 empty] | 381 | 271.218
[24 empty] | 382 | 271.812
[24 empty] | 383 | 272.345
[24 empty] | 384 | 272.879
[24 empty] | 385 | 273.222
[24 empty] | 386 | 273.663
[24 empty] | 387 | 274.093
[24 empty] | 388 | 274.479
[24 empty] | 389 | 274.796
[24 empty] | 390 | 275.07
[24 empty] | 391 | 275.162
[24 empty] | 392 | 275.239
[24 empty] | 393 | 275.468
[24 empty] | 394 | 275.674
[24 empty] | 395 | 275.932
[24 empty] | 396 | 276.496
[24 empty] | 397 | 276.902
[24 empty] | 398 | 277.338
[24 empty] | 399 | 277.883
[24 empty] | 400 | 278.324
[24 empty] | 401 | 278.512
[24 empty] | 402 | 278.873
[24 empty] | 403 | 278.963
[24 empty] | 404 | 279.129
[24 empty] | 405 | 279.346
[24 empty] | 406 | 279.968
[24 empty] | 407 | 280.262
[24 empty] | 408 | 280.836
[24 empty] | 409 | 281.432
[24 empty] | 410 | 281.91
[24 empty] | 411 | 282.308
[24 empty] | 412 | 282.938
[24 empty] | 413 | 283.167
[24 empty] | 414 | 283.319
[24 empty] | 415 | 283.805
[24 empty] | 416 | 284.026
[24 empty] | 417 | 284.005
[24 empty] | 418 | 284.36
[24 empty] | 419 | 284.754
[24 empty] | 420 | 285.011
[24 empty] | 421 | 285.345
[24 empty] | 422 | 286.031
[24 empty] | 423 | 286.425
[24 empty] | 424 | 286.472
[24 empty] | 425 | 286.677
[24 empty] | 426 | 287.236
[24 empty] | 427 | 287.549
[24 empty] | 428 | 287.954
[24 empty] | 429 | 288.473
[24 empty] | 430 | 289.106
[24 empty] | 431 | 289.395
[24 empty] | 432 | 289.478
[24 empty] | 433 | 289.513
[24 empty] | 434 | 289.702
[24 empty] | 435 | 289.753
[24 empty] | 436 | 289.976
[24 empty] | 437 | 290.489
[24 empty] | 438 | 290.885
[24 empty] | 439 | 291.302
[24 empty] | 440 | 291.481
[24 empty] | 441 | 291.878
[24 empty] | 442 | 292.007
[24 empty] | 443 | 292.154
[24 empty] | 444 | 292.446
[24 empty] | 445 | 292.619
[24 empty] | 446 | 292.561
[24 empty] | 447 | 292.944
[24 empty] | 448 | 293.108
[24 empty] | 449 | 293.815
[24 empty] | 450 | 294.142
[24 empty] | 451 | 294.812
[24 empty] | 452 | 295.005
[24 empty] | 453 | 295.332
[24 empty] | 454 | 296.164
[24 empty] | 455 | 296.473
[24 empty] | 456 | 296.729
[24 empty] | 457 | 297.245
[24 empty] | 458 | 297.218
[24 empty] | 459 | 297.169
[24 empty] | 460 | 297.355
[24 empty] | 461 | 297.54
[24 empty] | 462 | 297.577
[24 empty] | 463 | 298.09
[24 empty] | 464 | 298.234
[24 empty] | 465 | 298.644
[24 empty] | 466 | 299.172
[24 empty] | 467 | 299.463
[24 empty] | 468 | 300.04
[24 empty] | 469 | 300.592
[24 empty] | 470 | 301.314
[24 empty] | 471 | 302.417
[24 empty] | 472 | 303.301
[24 empty] | 473 | 303.34
[24 empty] | 474 | 303.879
[24 empty] | 475 | 304.389
[24 empty] | 476 | 304.789
[24 empty] | 477 | 306.102
[24 empty] | 478 | 306.133
[24 empty] | 479 | 305.98
[24 empty] | 480 | 306.624
[24 empty] | 481 | 307.39
[24 empty] | 482 | 308.269
[24 empty] | 483 | 309.822
[24 empty] | 484 | 310.688
[24 empty] | 485 | 311.827
[24 empty] | 486 | 313.125
[24 empty] | 487 | 315.111
[24 empty] | 488 | 316.576
[24 empty] | 489 | 318.664
[24 empty] | 490 | 321.019
[24 empty] | 491 | 322.934
[24 empty] | 492 | 325.31
[24 empty] | 493 | 327.755
[24 empty] | 494 | 331.22
[24 empty] | 495 | 333.912
[24 empty] | 496 | 336.443
[24 empty] | 497 | 339.658
[24 empty] | 498 | 343.059
[24 empty] | 499 | 347.759
[24 empty] | 500 | 365.396
[24 empty] | 501 | 390.311
[24 empty] | 502 | 434.617
[24 empty] | 503 | 472.934
[24 empty] | 504 | 493.195
[24 empty] | 505 | 502.556
[24 empty] | 506 | 492.023
[24 empty] | 507 | 464.702
[24 empty] | 508 | 436.019
[24 empty] | 509 | 414.896
[24 empty] | 510 | 394.488
[24 empty] | 511 | 376.744
[24 empty] | 512 | 362.346
[24 empty] | 513 | 349.603
[24 empty] | 514 | 338.1
[24 empty] | 515 | 329.671
[24 empty] | 516 | 320.686
[24 empty] | 517 | 310.772
[24 empty] | 518 | 302.669
[24 empty] | 519 | 295.372
[24 empty] | 520 | 288.664
[24 empty] | 521 | 283.534
[24 empty] | 522 | 279.001
[24 empty] | 523 | 274.496
[24 empty] | 524 | 270.642
[24 empty] | 525 | 266.314
[24 empty] | 526 | 262.775
[24 empty] | 527 | 260.407
[24 empty] | 528 | 255.826
[24 empty] | 529 | 252.048
[24 empty] | 530 | 249.422
[24 empty] | 531 | 247.404
[24 empty] | 532 | 245.354
[24 empty] | 533 | 243.475
[24 empty] | 534 | 241.308
[24 empty] | 535 | 239.776
[24 empty] | 536 | 238.539
[24 empty] | 537 | 236.757
[24 empty] | 538 | 234.562
[24 empty] | 539 | 230.869
[24 empty] | 540 | 228.784
[24 empty] | 541 | 227.854
[24 empty] | 542 | 227.004
[24 empty] | 543 | 226.259
[24 empty] | 544 | 225.542
[24 empty] | 545 | 224.887
[24 empty] | 546 | 223.409
[24 empty] | 547 | 222.439
[24 empty] | 548 | 222.598
[24 empty] | 549 | 222.304
[24 empty] | 550 | 221.856
[24 empty] | 551 | 220.999
[24 empty] | 552 | 220.791
[24 empty] | 553 | 220.152
[24 empty] | 554 | 220.036
[24 empty] | 555 | 219.791
[24 empty] | 556 | 219.915
[24 empty] | 557 | 219.834
[24 empty] | 558 | 218.772
[24 empty] | 559 | 218.02
[24 empty] | 560 | 217.483
[24 empty] | 561 | 216.197
[24 empty] | 562 | 215.294
[24 empty] | 563 | 215.205
[24 empty] | 564 | 214.718
[24 empty] | 565 | 215.162
[24 empty] | 566 | 216.852
[24 empty] | 567 | 216.559
[24 empty] | 568 | 216.394
[24 empty] | 569 | 215.164
[24 empty] | 570 | 214.976
[24 empty] | 571 | 215.457
[24 empty] | 572 | 215.295
[24 empty] | 573 | 214.625
[24 empty] | 574 | 213.989
[24 empty] | 575 | 213.036
[24 empty] | 576 | 211.559
[24 empty] | 577 | 211.792
[24 empty] | 578 | 212.098
[24 empty] | 579 | 211.387
[24 empty] | 580 | 211.555
[24 empty] | 581 | 212.35
[24 empty] | 582 | 211.524
[24 empty] | 583 | 211.391
[24 empty] | 584 | 211.075
[24 empty] | 585 | 211.366
[24 empty] | 586 | 210.914
[24 empty] | 587 | 209.507
[24 empty] | 588 | 209.721
[24 empty] | 589 | 209.404
[24 empty] | 590 | 208.852
[24 empty] | 591 | 210.427
[24 empty] | 592 | 211.285
[24 empty] | 593 | 211.201
[24 empty] | 594 | 211.636
[24 empty] | 595 | 211.896
[24 empty] | 596 | 211.442
[24 empty] | 597 | 210.635
[24 empty] | 598 | 209.12
[24 empty] | 599 | 208.673
[24 empty] | 600 | 208.273
[24 empty] | 601 | 208.232
[24 empty] | 602 | 207.726
[24 empty] | 603 | 207.145
[24 empty] | 604 | 205.995
[24 empty] | 605 | 205.73
[24 empty] | 606 | 205.401
[24 empty] | 607 | 206.02
[24 empty] | 608 | 205.498
[24 empty] | 609 | 205.742
[24 empty] | 610 | 206.126
[24 empty] | 611 | 204.895
[24 empty] | 612 | 204.232
[24 empty] | 613 | 204.433
[24 empty] | 614 | 204.2
[24 empty] | 615 | 204.68
[24 empty] | 616 | 205.083
[24 empty] | 617 | 204.761
[24 empty] | 618 | 203.572
[24 empty] | 619 | 202.216
[24 empty] | 620 | 202.113
[24 empty] | 621 | 201.738
[24 empty] | 622 | 202.309
[24 empty] | 623 | 202.442
[24 empty] | 624 | 202.147
[24 empty] | 625 | 202.044
[24 empty] | 626 | 202.066
[24 empty] | 627 | 200.921
[24 empty] | 628 | 200.68
[24 empty] | 629 | 200.642
[24 empty] | 630 | 200.52
[24 empty] | 631 | 200.143
[24 empty] | 632 | 200.355
[24 empty] | 633 | 201.637
[24 empty] | 634 | 200.482
[24 empty] | 635 | 200.826
[24 empty] | 636 | 201.277
[24 empty] | 637 | 201.391
[24 empty] | 638 | 200.414
[24 empty] | 639 | 200.022
[24 empty] | 640 | 200.686
[24 empty] | 641 | 200.252
[24 empty] | 642 | 201.2
[24 empty] | 643 | 200.231
[24 empty] | 644 | 200.405
[24 empty] | 645 | 200.009
[24 empty] | 646 | 199.188
[24 empty] | 647 | 200.259
[24 empty] | 648 | 200.915
[24 empty] | 649 | 200.443
[24 empty] | 650 | 200.462
[24 empty] | 651 | 199.182
[24 empty] | 652 | 199.182
[24 empty] | 653 | 198.778
[24 empty] | 654 | 199.029
[24 empty] | 655 | 199.062
[24 empty] | 656 | 200.109
[24 empty] | 657 | 198.946
[24 empty] | 658 | 197.135
[24 empty] | 659 | 196.752
[24 empty] | 660 | 197.172
[24 empty] | 661 | 197.776
[24 empty] | 662 | 198.113
[24 empty] | 663 | 196.737
[24 empty] | 664 | 195.65
[24 empty] | 665 | 196.254
[24 empty] | 666 | 195.937
[24 empty] | 667 | 195.4
[24 empty] | 668 | 194.855
[24 empty] | 669 | 194.546
[24 empty] | 670 | 194.172
[24 empty] | 671 | 195.165
[24 empty] | 672 | 197.834
[24 empty] | 673 | 202.617
[24 empty] | 674 | 202.197
[24 empty] | 675 | 196.571
[24 empty] | 676 | 192.017
[24 empty] | 677 | 170.842
[24 empty] | 678 | 159.361
[24 empty] | 679 | 150.623
[24 empty] | 680 | 142.454
[24 empty] | 681 | 135.61
[24 empty] | 682 | 129.588
[24 empty] | 683 | 122.899
[24 empty] | 684 | 114.879
[24 empty] | 685 | 107.978
[24 empty] | 686 | 102.924
[24 empty] | 687 | 97.649
[24 empty] | 688 | 92.665
[24 empty] | 689 | 88.013
[24 empty] | 690 | 84.094
[24 empty] | 691 | 80.557
[24 empty] | 692 | 77.112
[24 empty] | 693 | 74.134
[24 empty] | 694 | 71.626
[24 empty] | 695 | 69.287
[24 empty] | 696 | 66.276
[24 empty] | 697 | 63.263
[24 empty] | 698 | 61.023
[24 empty] | 699 | 59.449
[24 empty] | 700 | 58.193
[24 empty] | 701 | 56.841
[24 empty] | 702 | 55.243
[24 empty] | 703 | 53.235
[24 empty] | 704 | 51.854
[24 empty] | 705 | 49.443
[24 empty] | 706 | 47.537
[24 empty] | 707 | 45.965
[24 empty] | 708 | 44.714
[24 empty] | 709 | 43.794
[24 empty] | 710 | 42.812
[24 empty] | 711 | 41.583
[24 empty] | 712 | 40.247
[24 empty] | 713 | 38.921
[24 empty] | 714 | 37.744
[24 empty] | 715 | 36.771
[24 empty] | 716 | 36.144
[24 empty] | 717 | 35.31
[24 empty] | 718 | 34.725
[24 empty] | 719 | 34.034
[24 empty] | 720 | 33.434
[24 empty] | 721 | 32.851
[24 empty] | 722 | 32.436
[24 empty] | 723 | 31.861
[24 empty] | 724 | 31.507
[24 empty] | 725 | 30.905
[24 empty] | 726 | 30.249
[24 empty] | 727 | 29.714
[24 empty] | 728 | 29.452
[24 empty] | 729 | 29.221
[24 empty] | 730 | 28.769
[24 empty] | 731 | 28.311
[24 empty] | 732 | 27.831
[24 empty] | 733 | 27.403
[24 empty] | 734 | 27.165
[24 empty] | 735 | 27
[24 empty] | 736 | 26.909
[24 empty] | 737 | 26.695
[24 empty] | 738 | 26.454
[24 empty] | 739 | 26.087
[24 empty] | 740 | 25.835
[24 empty] | 741 | 25.645
[24 empty] | 742 | 25.482
[24 empty] | 743 | 25.235
[24 empty] | 744 | 25.011
[24 empty] | 745 | 24.851
[24 empty] | 746 | 24.628
[24 empty] | 747 | 24.281
[24 empty] | 748 | 23.941
[24 empty] | 749 | 23.636
[24 empty] | 750 | 23.371
[24 empty] | 751 | 23.175
[24 empty] | 752 | 23.098
[24 empty] | 753 | 23.012
[24 empty] | 754 | 22.929
[24 empty] | 755 | 22.884
[24 empty] | 756 | 22.852
[24 empty] | 757 | 22.846
[24 empty] | 758 | 22.782
[24 empty] | 759 | 22.728
[24 empty] | 760 | 22.616
[24 empty] | 761 | 22.514
[24 empty] | 762 | 22.381
[24 empty] | 763 | 22.228
[24 empty] | 764 | 22.091
[24 empty] | 765 | 22.047
[24 empty] | 766 | 22.072
[24 empty] | 767 | 22.077
[24 empty] | 768 | 22.071
[24 empty] | 769 | 22.014
[24 empty] | 770 | 21.957
[24 empty] | 771 | 21.902
[24 empty] | 772 | 21.87
[24 empty] | 773 | 21.873
[24 empty] | 774 | 21.807
[24 empty] | 775 | 21.761
[24 empty] | 776 | 21.745
[24 empty] | 777 | 21.623
[24 empty] | 778 | 21.542
[24 empty] | 779 | 21.45
[24 empty] | 780 | 21.461
[24 empty] | 781 | 21.469
[24 empty] | 782 | 21.455
[24 empty] | 783 | 21.453
[24 empty] | 784 | 21.399
[24 empty] | 785 | 21.304
[24 empty] | 786 | 21.277
[24 empty] | 787 | 21.212
[24 empty] | 788 | 21.163
[24 empty] | 789 | 21.153
[24 empty] | 790 | 21.185
[24 empty] | 791 | 21.212
[24 empty] | 792 | 21.237
[24 empty] | 793 | 21.255
[24 empty] | 794 | 21.258
[24 empty] | 795 | 21.237
[24 empty] | 796 | 21.239
[24 empty] | 797 | 21.218
[24 empty] | 798 | 21.231
[24 empty] | 799 | 21.247
[24 empty] | 800 | 21.191
[24 empty] | 801 | 21.017
[24 empty] | 802 | 20.909
[24 empty] | 803 | 20.906
[24 empty] | 804 | 20.869
[24 empty] | 805 | 20.869
[24 empty] | 806 | 20.92
[24 empty] | 807 | 20.92
[24 empty] | 808 | 20.969
[24 empty] | 809 | 20.909
[24 empty] | 810 | 20.89
[24 empty] | 811 | 20.852
[24 empty] | 812 | 20.757
[24 empty] | 813 | 20.754
[24 empty] | 814 | 20.759
[24 empty] | 815 | 20.681
[24 empty] | 816 | 20.699
[24 empty] | 817 | 20.677
[24 empty] | 818 | 20.672
[24 empty] | 819 | 20.655
[24 empty] | 820 | 20.634
[24 empty] | 821 | 20.596
[24 empty] | 822 | 20.566
[24 empty] | 823 | 20.512
[24 empty] | 824 | 20.49
[24 empty] | 825 | 20.496
[24 empty] | 826 | 20.558
[24 empty] | 827 | 20.623
[24 empty] | 828 | 20.642
[24 empty] | 829 | 20.677
[24 empty] | 830 | 20.68
[24 empty] | 831 | 20.726
[24 empty] | 832 | 20.655
[24 empty] | 833 | 20.598
[24 empty] | 834 | 20.617
[24 empty] | 835 | 20.569
[24 empty] | 836 | 20.487
[24 empty] | 837 | 20.433
[24 empty] | 838 | 20.331
[24 empty] | 839 | 20.366
[24 empty] | 840 | 20.425
[24 empty] | 841 | 20.458
[24 empty] | 842 | 20.498
[24 empty] | 843 | 20.526
[24 empty] | 844 | 20.509
[24 empty] | 845 | 20.439
[24 empty] | 846 | 20.385
[24 empty] | 847 | 20.293
[24 empty] | 848 | 20.285
[24 empty] | 849 | 20.261
[24 empty] | 850 | 20.304
[24 empty] | 851 | 20.318
[24 empty] | 852 | 20.39
[24 empty] | 853 | 20.368
[24 empty] | 854 | 20.368
[24 empty] | 855 | 20.43
[24 empty] | 856 | 20.405
[24 empty] | 857 | 20.419
[24 empty] | 858 | 20.428
[24 empty] | 859 | 20.363
[24 empty] | 860 | 20.307
[24 empty] | 861 | 20.301
[24 empty] | 862 | 20.309
[24 empty] | 863 | 20.261
[24 empty] | 864 | 20.312
[24 empty] | 865 | 20.277
[24 empty] | 866 | 20.274
[24 empty] | 867 | 20.301
[24 empty] | 868 | 20.277
[24 empty] | 869 | 20.296
[24 empty] | 870 | 20.282
[24 empty] | 871 | 20.315
[24 empty] | 872 | 20.301
[24 empty] | 873 | 20.207
[24 empty] | 874 | 20.058
[24 empty] | 875 | 19.874
[24 empty] | 876 | 19.627
[24 empty] | 877 | 19.495
[24 empty] | 878 | 19.289
[24 empty] | 879 | 19.098
[24 empty] | 880 | 19.033
[24 empty] | 881 | 18.925
[24 empty] | 882 | 18.795
[24 empty] | 883 | 18.736
[24 empty] | 884 | 18.768
[24 empty] | 885 | 18.704
[24 empty] | 886 | 18.588
[24 empty] | 887 | 18.428
[24 empty] | 888 | 18.22
[24 empty] | 889 | 18.117
[24 empty] | 890 | 18.011
[24 empty] | 891 | 17.956
[24 empty] | 892 | 17.897
[24 empty] | 893 | 17.829
[24 empty] | 894 | 17.779
[24 empty] | 895 | 17.733
[24 empty] | 896 | 17.651
[24 empty] | 897 | 17.721
[24 empty] | 898 | 17.612
[24 empty] | 899 | 17.572
[24 empty] | 900 | 17.604
[24 empty] | 901 | 17.78
[24 empty] | 902 | 17.972
[24 empty] | 903 | 18.112
[24 empty] | 904 | 119.531
[24 empty] | 905 | 56.17
[24 empty] | 906 | 18.6
[24 empty] | 907 | 18.683
[24 empty] | 908 | 18.805
[24 empty] | 909 | 18.886
[24 empty] | 910 | 18.995
[24 empty] | 911 | 19.092
[24 empty] | 912 | 19.152
[24 empty] | 913 | 19.22
[24 empty] | 914 | 19.006
[24 empty] | 915 | 18.933
[24 empty] | 916 | 18.979
[24 empty] | 917 | 19.033
[24 empty] | 918 | 19.131
[24 empty] | 919 | 19.196
[24 empty] | 920 | 19.272
[24 empty] | 921 | 19.273
[24 empty] | 922 | 19.329
[24 empty] | 923 | 19.335
[24 empty] | 924 | 19.384

## 15 kWm-2
PHB | [7 empty] | PHBV | [7 empty] | CA | [7 empty] | PHBV-Toluene - ratio: 1
Time [s] | HRR [kW/m²] | EHC [MJ/kg] | MLR [g/s] | COP [g/s] | CO2P [g/s] | t [s] | T [°C] | Time [s] | HRR [kW/m²] | EHC [MJ/kg] | MLR [g/s] | COP [g/s] | CO2P [g/s] | t [s] | T [°C] | Time [s] | HRR [kW/m²] | EHC [MJ/kg] | MLR [g/s] | COP [g/s] | CO2P [g/s] | t [s] | T [°C] | Time [s] | HRR [kW/m²] | EHC [MJ/kg] | MLR [g/s] | COP [g/s] | CO2P [g/s] | t [s] | T [°C]
0 | -0.5169141 | 0 | -0.00492605 | -6.85492e-05 | 0.0004553798 | 1 | 22.425 | 0 | 0.587564721 | 0.341765363 | 0.01719205 | -0.000216693 | 0.000588165 | 1 | 21.064 | 0 | 0.854400203 | 0.170445405 | 0.0501275 | 7.9e-07 | 0.000271753 | 1 | 21.017 | 0 | 230.7336397 | 0 | -0.027855 | -0.000134353 | 0.002220089 | 1 | 17.366
5 | -0.3712922 | -0.5277922 | 0.007034817 | -6.908135e-05 | 0.000169335 | 2 | 22.698 | 5 | -0.161993612 | -0.401625437 | 0.00403345 | 4.21e-05 | 0.000563528 | 2 | 21.078 | 5 | 0.235252152 | 1.795955047 | 0.0013099 | 3.53e-08 | 0.000259488 | 2 | 21.039 | 5 | 857.8153128 | 72.24947039 | 0.118729633 | 0.002105204 | 0.205818328 | 2 | 17.369
10 | -1.138505 | -61.94824 | 0.0001837833 | 0.0001867657 | 0.0001438257 | 3 | 22.953 | 10 | -0.223982179 | -0.663189124 | 0.00337735 | -0.000205573 | 0.000539222 | 3 | 21.07 | 10 | 0.010863869 | 0.061388197 | 0.0017697 | -2.46e-07 | 0.000252601 | 3 | 21.049 | 10 | 1290.882341 | 49.41704803 | 0.261222067 | 0.007697254 | 0.563377504 | 3 | 17.358
15 | -1.48647 | -9.839614 | 0.0015107 | -6.7773e-05 | 0.0001488298 | 4 | 23.231 | 15 | -0.793009939 | 0 | -8.52e-06 | 4.14e-05 | 0.000252011 | 4 | 21.088 | 15 | -0.809176319 | -2.582244112 | 0.003133617 | -2.43e-07 | 0.000252425 | 4 | 22.881 | 15 | 1422.873013 | 39.43032585 | 0.360857533 | 0.016518243 | 0.841953667 | 4 | 17.38
20 | -0.5328882 | -1.468936 | 0.003627717 | -6.923311e-05 | 0.0001512769 | 5 | 23.504 | 20 | -0.87441824 | -1.578296303 | 0.005540267 | 4.24e-05 | 0.000123784 | 5 | 21.102 | 20 | -0.780557859 | -1.010760173 | 0.007722483 | -3.03e-07 | 0.000245237 | 5 | 27.616 | 20 | 1456.034959 | 35.89103878 | 0.405682033 | 0.024186875 | 0.984744445 | 5 | 17.366
25 | 0.1927707 | 0.5486105 | 0.0035138 | -6.85751e-05 | 0.0001580112 | 6 | 23.79 | 25 | -0.681536598 | -1.263301828 | 0.005394883 | 4.24e-05 | 0.000104339 | 6 | 21.113 | 25 | -0.723805582 | -0.939553741 | 0.007703717 | 3.79e-07 | 0.0002663 | 6 | 31.987 | 25 | 1523.965898 | 36.21456274 | 0.420815767 | 0.030080037 | 1.058581171 | 6 | 17.445
30 | -0.5095077 | -1.716236 | 0.00296875 | -6.862902e-05 | 0.000155389 | 7 | 24.106 | 30 | 0.084114962 | 0.30018187 | 0.002802133 | 4.18e-05 | 0.000102164 | 7 | 21.124 | 30 | -0.504548721 | -1.095150736 | 0.004607117 | -1.94e-07 | -9.7e-05 | 7 | 35.943 | 30 | 1628.869467 | 36.81980398 | 0.4423895 | 0.035052374 | 1.155496681 | 7 | 17.548
35 | 0.1344715 | 0 | -0.00036915 | -6.846391e-05 | 0.0001662378 | 8 | 24.427 | 35 | 0.654587894 | 2.526130955 | 0.002591267 | -0.000215468 | 0.000120866 | 8 | 21.159 | 35 | 0.061516052 | 0.140274667 | 0.0043854 | -4.31e-07 | -9.09e-05 | 8 | 39.626 | 35 | 1617.553929 | 35.17439092 | 0.459866933 | 0.037855417 | 1.189408185 | 8 | 17.918
40 | -0.912943 | -0.9137273 | 0.009991417 | -6.83697e-05 | 0.0001635851 | 9 | 24.757 | 40 | -1.380287339 | 0 | -0.001867733 | 4.11e-05 | 0.000120274 | 9 | 21.186 | 40 | 0.39411779 | 0.672904273 | 0.005856967 | 5.24e-07 | -7.86e-05 | 9 | 43.168 | 40 | 1668.263585 | 34.9279347 | 0.477630183 | 0.040411019 | 1.232899552 | 9 | 19.556
45 | -1.534213 | -26.54272 | 0.0005780167 | -6.914432e-05 | 0.0001661042 | 10 | 25.094 | 45 | -0.547238975 | -2.871992239 | 0.001905433 | -0.000213441 | 0.000114295 | 10 | 21.205 | 45 | 0.304350151 | 0.583571704 | 0.0052153 | 3.01e-07 | -8.23e-05 | 10 | 46.502 | 45 | 1606.707835 | 33.61223572 | 0.478012783 | 0.041987043 | 1.28020828 | 10 | 20.486
50 | -1.535672 | 0 | -0.001859217 | -6.92868e-05 | 0.0001513543 | 11 | 25.471 | 50 | -0.038851201 | -0.035268455 | 0.01101585 | -0.000211551 | -0.00019714 | 11 | 21.232 | 50 | 0.546017731 | 0.853637322 | 0.006396367 | 1.71e-07 | -9.09e-05 | 11 | 49.728 | 50 | 1459.079755 | 31.95601994 | 0.45658995 | 0.04334368 | 1.217951418 | 11 | 21.683
55 | -0.8396609 | -0.9364753 | 0.008966183 | -6.799005e-05 | -0.0001787191 | 12 | 25.883 | 55 | -0.102113076 | -0.16081939 | 0.00634955 | -0.000211068 | -0.00020971 | 12 | 21.259 | 55 | 0.126168826 | 0.090205856 | 0.013986767 | -7.03e-07 | 0.000179427 | 12 | 52.808 | 55 | 1414.500783 | 31.31028509 | 0.451768733 | 0.04301466 | 1.136310481 | 12 | 22.83
60 | -0.7387988 | 0 | -0.002020433 | 0.0001878505 | -0.0001910689 | 13 | 26.285 | 60 | -0.798064105 | 0 | -0.004620967 | 4.21e-05 | -0.000209269 | 13 | 21.281 | 60 | -0.797382472 | -0.443128124 | 0.0179944 | 9.85e-07 | -6.58e-05 | 13 | 55.857 | 60 | 1187.289192 | 27.31462853 | 0.43467155 | 0.039419552 | 1.068575779 | 13 | 23.895
65 | -0.5288277 | -1.736917 | 0.003044633 | -6.800867e-05 | -0.0001809695 | 14 | 26.7 | 65 | -0.719946601 | 0 | -0.00037565 | -0.000214242 | 0.000122485 | 14 | 21.327 | 65 | -0.485166387 | -0.163282108 | 0.029713383 | -1.92e-07 | -7.25e-05 | 14 | 58.651 | 65 | 1024.106094 | 26.99048747 | 0.379432233 | 0.035595006 | 0.907397694 | 14 | 24.61
70 | -0.7403221 | -1.692565 | 0.004373967 | 0.0001848491 | -0.0001829828 | 15 | 27.131 | 70 | -0.987264587 | -2.511388746 | 0.00393115 | 4.13e-05 | -0.000213989 | 15 | 21.367 | 70 | -0.958650628 | -0.603275886 | 0.01589075 | -1.58e-07 | -6.46e-05 | 15 | 61.386 | 70 | 1005.419196 | 30.06480363 | 0.33441735 | 0.029642268 | 0.80520319 | 15 | 25.36
75 | -0.795977 | 0 | -0.001707283 | -6.823066e-05 | -0.0001947677 | 16 | 27.57 | 75 | -0.762321748 | -8.196420485 | 0.000930067 | 4.23e-05 | -0.000195157 | 16 | 21.444 | 75 | 2.236157423 | 1.73207463 | 0.012910283 | 7.07e-07 | 0.000257865 | 16 | 64.052 | 75 | 963.6032483 | 30.78384649 | 0.313022367 | 0.025121114 | 0.766775889 | 16 | 26.056
80 | -2.028702 | -2.87437 | 0.0070579 | 0.0001855319 | -0.0001741954 | 17 | 28.068 | 80 | -0.893766372 | -3.543598336 | 0.0025222 | 4.17e-05 | 0.000124329 | 17 | 21.469 | 80 | 1.264667416 | 0.530895875 | 0.023821383 | 2.3e-07 | 0.001140222 | 17 | 68.832 | 80 | 911.917149 | 30.05480553 | 0.303418083 | 0.023298283 | 0.721909461 | 17 | 26.596
85 | -1.796972 | -12.70379 | 0.001414517 | -6.682655e-05 | -0.0002028738 | 18 | 28.517 | 85 | 1.064998713 | 1.159933467 | 0.00918155 | 4.2e-05 | 0.000104819 | 18 | 21.506 | 85 | -0.871926073 | -0.280107643 | 0.03112825 | -2.81e-08 | 0.001169406 | 18 | 70.963 | 85 | 865.0554716 | 29.59247014 | 0.292322833 | 0.02137549 | 0.687417062 | 18 | 27.34
90 | -0.7306144 | -4.471689 | 0.001633867 | -6.860729e-05 | -0.000160731 | 19 | 29.02 | 90 | -0.832243619 | 0 | -0.0008184 | 4.13e-05 | -0.000142382 | 19 | 21.587 | 90 | -0.23977822 | -0.102046602 | 0.023496933 | -2.8e-08 | 0.000706625 | 19 | 73.19 | 90 | 717.251561 | 27.02954556 | 0.26535835 | 0.019132564 | 0.631859657 | 19 | 27.934
95 | -0.8456613 | -1.578924 | 0.005355933 | -6.921471e-05 | -0.000196237 | 20 | 29.5 | 95 | -0.527641174 | -2.231732914 | 0.002364267 | -0.00021319 | -0.000211039 | 20 | 21.635 | 95 | -0.299604165 | -0.149228176 | 0.020076917 | 9.79e-07 | 0.000244719 | 20 | 74.952 | 95 | 612.381362 | 26.1226726 | 0.234425233 | 0.017099168 | 0.531060508 | 20 | 28.422
100 | -0.8801618 | 0 | -0.0023008 | -6.779297e-05 | -0.0001848844 | 21 | 29.987 | 100 | 0.124940724 | 0.29321696 | 0.004261033 | -0.000211748 | -0.000231533 | 21 | 21.689 | 100 | -0.781777424 | -0.27419899 | 0.028511317 | 2.34e-07 | 0.000267215 | 21 | 76.159 | 100 | 520.6989632 | 25.4993388 | 0.204200967 | 0.014168578 | 0.456019152 | 21 | 29
105 | -0.4661523 | -1.063211 | 0.004384383 | -6.831767e-05 | -0.000605416 | 22 | 30.744 | 105 | 0.270949265 | 0 | -0.0054235 | 4.04e-05 | -0.00021185 | 22 | 21.775 | 105 | -0.050043076 | -0.014748395 | 0.0339312 | 7.1e-07 | 0.000245905 | 22 | 77.822 | 105 | 422.9187006 | 23.60967989 | 0.179129367 | 0.012036481 | 0.371940446 | 22 | 29.648
110 | -0.5663321 | -43.97557 | 0.0001287833 | -6.865371e-05 | -0.0001555559 | 23 | 31.611 | 110 | 0.836397552 | 1.470619268 | 0.005687383 | 4.25e-05 | -0.000208593 | 23 | 21.859 | 110 | -0.202281583 | -0.048965945 | 0.041310667 | -1.08e-07 | 0.000251982 | 23 | 78.58 | 110 | 362.6843066 | 24.92908946 | 0.145486383 | 0.009699175 | 0.304748455 | 23 | 30.207
115 | -0.5956378 | -150.5403 | 3.956667e-05 | -9.367844e-06 | -0.0006278837 | 24 | 32.412 | 115 | -0.423702141 | -0.862790717 | 0.004910833 | 4.16e-05 | 0.000118245 | 24 | 21.905 | 115 | 0.009391615 | 0.002304057 | 0.040761217 | 6.43e-07 | -8.72e-05 | 24 | 78.919 | 115 | 336.9051649 | 16.76141207 | 0.201000467 | 0.008071431 | 0.263882216 | 24 | 30.756
120 | -0.3785376 | -1.514281 | 0.002499783 | -6.896265e-05 | -0.0006156217 | 25 | 33.172 | 120 | -0.141443747 | 0 | -0.001049333 | 4.29e-05 | 0.000112069 | 25 | 21.967 | 120 | 174.4861471 | 36.73908206 | 0.047493333 | 3.79e-08 | 0.003217527 | 25 | 78.857 | 120 | 348.6356477 | 14.13251497 | 0.24669045 | 0.007277184 | 0.241391322 | 25 | 31.181
125 | -1.715125 | -14.02832 | 0.001222617 | -6.800502e-05 | -0.0001797334 | 26 | 33.905 | 125 | 0.235909155 | 0 | -0.002554283 | 4.14e-05 | 0.000110598 | 26 | 22.051 | 125 | 305.1485728 | 29.66035241 | 0.102880967 | 0.000246525 | 0.068647564 | 26 | 79.737 | 125 | 362.9489994 | 18.9113569 | 0.191921183 | 0.007289075 | 0.25482366 | 26 | 31.741
130 | -2.111605 | -8.041759 | 0.0026258 | -6.884605e-05 | -0.0001633349 | 27 | 34.588 | 130 | 0.167285031 | 0.278485805 | 0.00600695 | 4.17e-05 | 0.00013437 | 27 | 22.132 | 130 | 319.1791996 | 21.74489637 | 0.1467835 | 0.000886908 | 0.143280689 | 27 | 80.934 | 130 | 278.3129783 | 17.92562842 | 0.155259817 | 0.007856328 | 0.245468422 | 27 | 32.292
135 | -3.103097 | -20.85461 | 0.001487967 | -6.947763e-05 | -0.00017492 | 28 | 35.249 | 135 | 0.118490857 | 0.15345575 | 0.0077215 | 4.32e-05 | 0.000114108 | 28 | 22.223 | 135 | 331.3573567 | 22.38184739 | 0.148047367 | 0.001160133 | 0.18994276 | 28 | 81.755 | 135 | 202.3992247 | 15.12960565 | 0.133776933 | 0.007195362 | 0.20114949 | 28 | 32.892
140 | -2.625631 | 0 | -5.503333e-05 | 0.0001863609 | -0.0001867199 | 29 | 35.905 | 140 | -0.852844179 | 0 | -0.00376975 | 4.26e-05 | 0.000143104 | 29 | 22.276 | 140 | 348.1207679 | 22.80057453 | 0.1526807 | 0.001558654 | 0.221418139 | 29 | 82.683 | 140 | 184.0799901 | 18.77457892 | 0.098047467 | 0.005014078 | 0.156500336 | 29 | 33.55
145 | -1.729567 | -2.553733 | 0.0067727 | 0.0001464959 | -0.0001775541 | 30 | 36.575 | 145 | -0.104463841 | -0.232282099 | 0.004497283 | 4.14e-05 | 0.000123192 | 30 | 22.383 | 145 | 352.044523 | 22.26949233 | 0.158083767 | 0.001579132 | 0.243071794 | 30 | 84.145 | 145 | 187.3625938 | 23.45161258 | 0.079893267 | 0.003451833 | 0.143015732 | 30 | 34.356
150 | -2.010064 | -7.757269 | 0.0025912 | -6.858029e-05 | -0.0001745292 | 31 | 37.196 | 150 | 0.101086457 | 0 | -0.002553033 | -0.000212646 | 0.000113812 | 31 | 22.474 | 150 | 370.1303573 | 21.52233924 | 0.171974967 | 0.001588619 | 0.264497518 | 31 | 85.401 | 150 | 192.8616525 | 21.71782709 | 0.088803383 | 0.002679376 | 0.146319466 | 31 | 35.051
155 | -2.383012 | 0 | -0.001806683 | -6.795973e-05 | -0.0001916215 | 32 | 37.863 | 155 | -0.654217868 | -9.10976631 | 0.00071815 | -0.000211969 | 0.0001177 | 32 | 22.568 | 155 | 387.0064971 | 21.98019679 | 0.176070533 | 0.001809738 | 0.281168835 | 32 | 86.338 | 155 | 196.6911924 | 21.67071695 | 0.090763583 | 0.002294111 | 0.150058839 | 32 | 36.025
160 | -2.509853 | -26.10533 | 0.0009614333 | 0.0001881717 | -0.0005101852 | 33 | 38.493 | 160 | -0.637391622 | -1.617765763 | 0.00393995 | -0.000216073 | 0.00012295 | 33 | 22.664 | 160 | 396.0641681 | 22.75743223 | 0.174037283 | 0.00178226 | 0.2942094 | 33 | 87.371 | 160 | 207.3816275 | 24.72042063 | 0.083890817 | 0.002102825 | 0.155404206 | 33 | 36.916
165 | -2.450862 | -6.227179 | 0.00393575 | 0.0001880013 | -0.0006204711 | 34 | 39.093 | 165 | -0.946469408 | -2.759895631 | 0.003429367 | 4.25e-05 | 0.000123932 | 34 | 22.774 | 165 | 399.0361997 | 21.57909299 | 0.184917967 | 0.001969452 | 0.304437206 | 34 | 88.037 | 165 | 220.5801054 | 22.70665256 | 0.097143383 | 0.001902082 | 0.163312713 | 34 | 38.167
170 | -3.562716 | -6.609372 | 0.0053904 | -6.809675e-05 | -0.0006089064 | 35 | 39.72 | 170 | 0.701092582 | 2.492271478 | 0.002813067 | 4.18e-05 | 0.000108954 | 35 | 22.873 | 170 | 402.3118817 | 21.42048163 | 0.18781645 | 0.001780483 | 0.314350869 | 35 | 88.774 | 170 | 241.629945 | 21.72652415 | 0.111214267 | 0.001912725 | 0.177978442 | 35 | 39.169
175 | -2.661907 | -8.012644 | 0.003322133 | -6.859184e-05 | -0.0006135304 | 36 | 40.374 | 175 | -0.014818439 | 0 | -0.000239883 | 4.23e-05 | 0.000574435 | 36 | 22.991 | 175 | 406.033002 | 22.34828971 | 0.18168415 | 0.00173065 | 0.322367645 | 36 | 89.849 | 175 | 255.9408486 | 23.70641787 | 0.107962683 | 0.001906675 | 0.191612389 | 36 | 40.217
180 | -1.535671 | 0 | -0.0007491833 | 0.00018559 | -0.0001817538 | 37 | 41.017 | 180 | 0.567659788 | 2.193275031 | 0.002588183 | 4.15e-05 | 0.000573262 | 37 | 23.094 | 180 | 407.1235848 | 19.24009348 | 0.211601667 | 0.001939953 | 0.328503022 | 37 | 90.583 | 180 | 277.5061361 | 22.7245741 | 0.1221172 | 0.001908487 | 0.20508619 | 37 | 41.454
185 | -1.055976 | -10.69108 | 0.0009877167 | -6.753535e-05 | -0.0001826273 | 38 | 41.63 | 185 | 0.617540467 | 2.489931929 | 0.00248015 | -0.000211989 | 0.000563056 | 38 | 23.219 | 185 | 415.4035132 | 19.95861033 | 0.208132483 | 0.001934082 | 0.334476996 | 38 | 91.328 | 185 | 290.5659513 | 21.82765709 | 0.13311825 | 0.001986578 | 0.221205579 | 38 | 43.158
190 | -1.461711 | -1.653597 | 0.008839583 | -6.796405e-05 | -0.000184485 | 39 | 42.271 | 190 | -0.105130043 | -0.179820134 | 0.0058464 | -0.000213687 | 0.000590311 | 39 | 23.34 | 190 | 415.3843961 | 21.50253695 | 0.19317925 | 0.00205973 | 0.335656756 | 39 | 92.075 | 190 | 303.8525608 | 21.04873038 | 0.144356717 | 0.002082379 | 0.233506111 | 39 | 44.018
195 | -1.791413 | 0 | -0.0044606 | -6.810395e-05 | -0.0001880705 | 40 | 42.906 | 195 | -0.090252293 | 0 | -0.001240433 | 4.2e-05 | 0.000550045 | 40 | 23.45 | 195 | 410.2715238 | 21.38305207 | 0.191867617 | 0.002094682 | 0.340925425 | 40 | 92.731 | 195 | 314.4201612 | 22.43886612 | 0.140123017 | 0.00188231 | 0.244871825 | 40 | 45.236
200 | -2.911372 | -6.156443 | 0.004728983 | -2.39662e-05 | -0.0001832732 | 41 | 43.527 | 200 | -0.856572255 | -3.020371257 | 0.002835983 | 4.16e-05 | 0.00055153 | 41 | 23.595 | 200 | 418.4442786 | 21.94405724 | 0.190686833 | 0.001911794 | 0.348051843 | 41 | 93.354 | 200 | 319.9677479 | 21.01041716 | 0.15229005 | 0.001880817 | 0.253726937 | 41 | 46.89
205 | -2.728035 | -4.032721 | 0.00676475 | 0.0001852386 | -0.0001790939 | 42 | 44.146 | 205 | -1.03684659 | -70.48583206 | 0.0001471 | 4.21e-05 | 0.000577616 | 42 | 23.734 | 205 | 421.7900108 | 20.76289671 | 0.203146033 | 0.001898482 | 0.349468096 | 42 | 95.264 | 205 | 318.335236 | 19.3935955 | 0.164144517 | 0.002054604 | 0.25537966 | 42 | 48.094
210 | -2.894866 | -76.20408 | 0.0003798833 | -6.690471e-05 | -0.0001766408 | 43 | 44.773 | 210 | -1.580150483 | -3.136079974 | 0.005038617 | 4.2e-05 | 0.000567005 | 43 | 23.844 | 210 | 429.368251 | 21.76571958 | 0.197268117 | 0.001880935 | 0.350950937 | 43 | 95.212 | 210 | 324.0610777 | 20.79984136 | 0.155799783 | 0.002058528 | 0.25880965 | 43 | 49.443
215 | -2.553049 | -13.09178 | 0.001950117 | -6.941322e-05 | -0.0001628442 | 44 | 45.422 | 215 | -0.980783725 | -2.420761745 | 0.00405155 | 4.2e-05 | 0.000136956 | 44 | 23.996 | 215 | 431.7319977 | 21.73039352 | 0.198676567 | 0.002068131 | 0.355153209 | 44 | 95.787 | 215 | 326.6235187 | 20.62900364 | 0.158332183 | 0.002058944 | 0.261522022 | 44 | 51.215
220 | -1.772879 | -5.550163 | 0.003194283 | -6.651656e-05 | -0.0001929946 | 45 | 46.067 | 220 | -0.669294261 | 0 | -0.0005091 | 4.19e-05 | 0.000122058 | 45 | 24.138 | 220 | 432.2240745 | 20.84304377 | 0.2073709 | 0.002065058 | 0.359630663 | 45 | 97.18 | 220 | 324.4299409 | 21.51619043 | 0.1507841 | 0.002059707 | 0.261847969 | 45 | 53.229
225 | -1.792989 | -7.717259 | 0.00232335 | -6.821229e-05 | -0.0001707828 | 46 | 46.676 | 225 | -0.972499584 | -1.204013277 | 0.00807715 | 4.27e-05 | -0.000153883 | 46 | 24.288 | 225 | 431.2299035 | 21.57225793 | 0.199900217 | 0.002066083 | 0.362750644 | 46 | 98.824 | 225 | 331.7707514 | 21.37760583 | 0.155195467 | 0.002053333 | 0.263538719 | 46 | 55.625
230 | -0.8742578 | -2.41951 | 0.003613367 | -6.822198e-05 | -0.0001700793 | 47 | 47.324 | 230 | -0.678166636 | 0 | -0.000717933 | 4.19e-05 | -0.000214311 | 47 | 24.462 | 230 | 424.2531999 | 21.23575919 | 0.19978245 | 0.002038959 | 0.359264909 | 47 | 100.109 | 230 | 334.4838089 | 20.74354429 | 0.161247183 | 0.00204928 | 0.267102739 | 47 | 58.183
235 | -0.8014039 | -1.270262 | 0.006308967 | 0.000183355 | -0.0001795989 | 48 | 47.958 | 235 | -0.256436414 | -0.439287739 | 0.00583755 | -0.000157381 | 0.000132219 | 48 | 24.631 | 235 | 424.8436555 | 20.78360297 | 0.2044129 | 0.002038009 | 0.359879102 | 48 | 101.482 | 235 | 322.5195016 | 20.53353847 | 0.157069617 | 0.00223342 | 0.268495857 | 48 | 60.714
240 | -1.984924 | 0 | -0.001961267 | -6.833623e-05 | 2.428323e-05 | 49 | 48.561 | 240 | 5.168923561 | 8.470590215 | 0.0061022 | -0.000212544 | 8.09e-05 | 49 | 24.794 | 240 | 424.6866566 | 21.43313047 | 0.19814495 | 0.002029392 | 0.359562988 | 49 | 103.082 | 240 | 326.8726747 | 20.18477444 | 0.161940217 | 0.00203621 | 0.264521637 | 49 | 63.722
245 | -1.935645 | -2.307796 | 0.008387417 | 0.0001784533 | -4.386689e-05 | 50 | 49.171 | 245 | 97.77401353 | 0 | 0.009365733 | 4.2e-05 | 0.003238036 | 50 | 24.955 | 245 | 424.6815934 | 20.94181225 | 0.202791233 | 0.002237574 | 0.36110755 | 50 | 102.822 | 245 | 330.1848626 | 20.07126147 | 0.164506283 | 0.00205291 | 0.269986609 | 50 | 66.129
250 | -1.996355 | -2.838669 | 0.007032717 | 0.0001855987 | -0.0001771875 | 51 | 49.79 | 250 | 187.7317839 | 34.91550816 | 0.05376745 | 4.06e-05 | 0.029197298 | 51 | 25.134 | 250 | 425.7832351 | 20.70435349 | 0.205649133 | 0.002073259 | 0.360554726 | 51 | 103.503 | 250 | 327.3435366 | 20.59929731 | 0.15891005 | 0.002048902 | 0.266876781 | 51 | 71.972
255 | -1.775957 | -7.405943 | 0.002398017 | 0.0001867177 | -0.000169419 | 52 | 50.385 | 255 | 233.1243821 | 24.81691398 | 0.0939377 | 0.000274995 | 0.0686921 | 52 | 25.297 | 255 | 420.934216 | 21.14564776 | 0.199064233 | 0.002003351 | 0.356436856 | 52 | 103.443 | 255 | 332.8758266 | 21.10538984 | 0.157720767 | 0.002058073 | 0.26643046 | 52 | 74.123
260 | -1.905293 | -2.153742 | 0.008846433 | 0.0001842636 | -0.000183482 | 53 | 51.007 | 260 | 250.4404581 | 22.34704102 | 0.112068733 | 0.000504324 | 0.106269388 | 53 | 25.469 | 260 | 427.5586302 | 21.75715325 | 0.19651405 | 0.00201373 | 0.358363735 | 53 | 103.014 | 260 | 336.5023944 | 20.40900164 | 0.1648794 | 0.002188713 | 0.269852016 | 53 | 76.805
265 | -0.7036627 | -0.7765553 | 0.009061333 | -6.917168e-05 | -0.0001816109 | 54 | 51.631 | 265 | 239.7277308 | 20.04547945 | 0.119591917 | 0.000732689 | 0.135311021 | 54 | 25.672 | 265 | 418.4719046 | 20.73608743 | 0.201808517 | 0.002018486 | 0.361025299 | 54 | 98.27 | 265 | 334.6041446 | 20.18961945 | 0.165730783 | 0.002106428 | 0.270172947 | 54 | 80.563
270 | -1.755619 | -5.504055 | 0.003189683 | 0.0001855196 | -0.0001659977 | 55 | 52.215 | 270 | 237.8669382 | 21.80123366 | 0.1091071 | 0.000728118 | 0.153108219 | 55 | 25.862 | 270 | 419.9721585 | 20.86921531 | 0.201240033 | 0.002013585 | 0.358263256 | 55 | 95.86 | 270 | 334.0804097 | 19.88211728 | 0.1680306 | 0.002050782 | 0.269780096 | 55 | 83.3
275 | -2.305823 | -4.993373 | 0.004617767 | -6.731881e-05 | -0.0001857236 | 56 | 52.842 | 275 | 238.01513 | 21.72646536 | 0.109550783 | 0.00072279 | 0.163629538 | 56 | 26.06 | 275 | 423.6064854 | 21.24678954 | 0.19937435 | 0.0020137 | 0.358645035 | 56 | 95.946 | 275 | 342.0678737 | 20.51690381 | 0.1667249 | 0.002060986 | 0.272590311 | 56 | 87.46
280 | -2.927703 | -2.648183 | 0.01105552 | -6.356651e-06 | -0.0001781468 | 57 | 53.432 | 280 | 245.6007304 | 21.76854391 | 0.112823683 | 0.000727378 | 0.174868759 | 57 | 26.25 | 280 | 422.2243285 | 20.88225296 | 0.2021929 | 0.002022593 | 0.360455195 | 57 | 97.269 | 280 | 334.0200001 | 20.7999726 | 0.16058675 | 0.002050995 | 0.27195133 | 57 | 90.724
285 | -3.348999 | -9.324618 | 0.003591567 | 0.0001850962 | -0.0001651235 | 58 | 54.027 | 285 | 246.3792809 | 22.24988501 | 0.110732833 | 0.000720215 | 0.181578685 | 58 | 26.448 | 285 | 423.7859609 | 21.48850942 | 0.19721515 | 0.001818996 | 0.357292985 | 58 | 98.669 | 285 | 336.2222921 | 20.79661413 | 0.16167165 | 0.002054 | 0.271561004 | 58 | 91.393
290 | -3.481956 | -2.731235 | 0.01274865 | 0.0001824967 | -0.0004190417 | 59 | 54.638 | 290 | 249.3045182 | 20.9737768 | 0.118864867 | 0.000718439 | 0.187657709 | 59 | 26.638 | 290 | 418.5125222 | 20.95912228 | 0.199680367 | 0.001786144 | 0.354280414 | 59 | 99.531 | 290 | 327.7713725 | 20.43889719 | 0.160366467 | 0.002041068 | 0.268227275 | 59 | 94.532
295 | -2.970286 | -3.697774 | 0.008032633 | -6.77698e-05 | -0.0006181851 | 60 | 55.254 | 295 | 250.3583025 | 21.3269554 | 0.11739055 | 0.000942946 | 0.192872126 | 60 | 26.834 | 295 | 424.2808373 | 21.12121413 | 0.200879 | 0.001948534 | 0.357659144 | 60 | 100.433 | 295 | 328.600453 | 19.51962269 | 0.16834365 | 0.00204237 | 0.265116669 | 60 | 95.33
300 | -2.734262 | -6.074675 | 0.004501083 | -6.793219e-05 | -0.0006067327 | 61 | 55.829 | 300 | 257.2317456 | 21.62203037 | 0.118967433 | 0.000946068 | 0.197953933 | 61 | 27.053 | 300 | 422.7600418 | 21.31294585 | 0.198358333 | 0.001982533 | 0.357676926 | 61 | 101.718 | 300 | 328.0790722 | 19.86952094 | 0.16511675 | 0.002061734 | 0.266361168 | 61 | 95.62
305 | -2.845654 | -3.460274 | 0.008223783 | -6.818297e-05 | -0.0006337943671 | 62 | 56.439 | 305 | 255.718821 | 20.46041106 | 0.12498225 | 0.000939413 | 0.201574872 | 62 | 27.265 | 305 | 421.4837048 | 20.63842721 | 0.204222783 | 0.002123423 | 0.355822677 | 62 | 103.277 | 305 | 327.3429468 | 20.22744789 | 0.161831067 | 0.00204798 | 0.262862711 | 62 | 96.712
310 | -2.977756 | -2.486457 | 0.0119759 | 0.0001859738 | -0.0006196822 | 63 | 57.05 | 310 | 260.2248858 | 21.9230592 | 0.118699167 | 0.000936914 | 0.204965848 | 63 | 27.476 | 310 | 416.7453324 | 20.83232415 | 0.20004745 | 0.002177419 | 0.357290878 | 63 | 104.712 | 310 | 334.0392546 | 20.31998108 | 0.16438955 | 0.0020563 | 0.266317063 | 63 | 97.491
315 | -3.803478 | -3.061014 | 0.01242555 | 0.0001838243 | -0.0006177866 | 64 | 57.653 | 315 | 255.6564289 | 21.09695309 | 0.121181683 | 0.000918314 | 0.204328686 | 64 | 27.716 | 315 | 423.4824528 | 22.01048627 | 0.192400317 | 0.00199912 | 0.359172921 | 64 | 106.242 | 315 | 337.0278199 | 19.99720655 | 0.16853745 | 0.00205174 | 0.267173883 | 64 | 98.798
320 | -3.742127 | -3.093826 | 0.01209547 | 0.000183683 | -0.0006126809 | 65 | 58.259 | 320 | 260.1110223 | 21.07701229 | 0.123409817 | 0.000920462 | 0.207679511 | 65 | 27.941 | 320 | 413.0517545 | 20.73841365 | 0.1991723 | 0.001963226 | 0.353149341 | 65 | 107.609 | 320 | 334.2083886 | 20.02747898 | 0.166874917 | 0.002051618 | 0.272177355 | 65 | 99.066
325 | -3.173549 | -3.699637 | 0.008578 | 0.0001874045 | -0.0006374474 | 66 | 58.833 | 325 | 262.5508413 | 21.22533148 | 0.123696933 | 0.001145343 | 0.211671725 | 66 | 28.176 | 325 | 415.9999996 | 20.38598941 | 0.204061717 | 0.002156412 | 0.352316932 | 66 | 108.7 | 325 | 325.9418559 | 20.06624 | 0.16243295 | 0.002037616 | 0.267147353 | 66 | 99.101
330 | -2.568683 | -2.463106 | 0.01042863 | -6.762589e-05 | -0.000613947 | 67 | 59.431 | 330 | 259.9912228 | 20.8804979 | 0.1245139 | 0.000921625 | 0.212625965 | 67 | 28.435 | 330 | 424.4507534 | 21.28790929 | 0.199385833 | 0.001977404 | 0.356535472 | 67 | 110.474 | 330 | 326.2642651 | 19.6578784 | 0.16597125 | 0.002053242 | 0.267693606 | 67 | 99.34
335 | -1.515569 | -1.047881 | 0.01446318 | -6.887944e-05 | -0.0006253149 | 68 | 60.02 | 335 | 255.7249862 | 21.27403396 | 0.120205217 | 0.000919901 | 0.213403763 | 68 | 28.657 | 335 | 424.3436599 | 21.06245295 | 0.20146925 | 0.002077986 | 0.356608741 | 68 | 112.109 | 335 | 328.081003 | 20.77856269 | 0.157893983 | 0.002059739 | 0.264555157 | 68 | 100.255
340 | -2.048297 | -1.658688 | 0.0123489 | -6.750483e-05 | -0.0003306627 | 69 | 60.594 | 340 | 256.9756001 | 20.57933253 | 0.124870717 | 0.000917415 | 0.213262932 | 69 | 28.882 | 340 | 422.9294871 | 20.52079697 | 0.206097983 | 0.002148304 | 0.358476049 | 69 | 113.313 | 340 | 339.1235428 | 20.89982633 | 0.162261417 | 0.002055063 | 0.263070126 | 69 | 101.411
345 | -1.687732 | -1.282802 | 0.0131566 | -6.874348e-05 | -0.0001779235 | 70 | 61.16 | 345 | 249.0867396 | 20.11726188 | 0.123817417 | 0.001127726 | 0.213084664 | 70 | 29.151 | 345 | 426.4912411 | 21.58823719 | 0.197557233 | 0.002141686 | 0.358752359 | 70 | 114.168 | 345 | 334.3920427 | 19.94002006 | 0.16769895 | 0.002057259 | 0.269925206 | 70 | 101.167
350 | -2.110791 | -1.962817 | 0.01075388 | 0.0001851781 | -0.0002001104 | 71 | 61.75 | 350 | 251.2082282 | 21.37339062 | 0.117533167 | 0.001128316 | 0.210786573 | 71 | 29.392 | 350 | 421.8773606 | 20.78593309 | 0.202962917 | 0.00194347 | 0.359838925 | 71 | 115.524 | 350 | 333.110178 | 19.79099255 | 0.168314033 | 0.002239609 | 0.269876036 | 71 | 101.519
355 | -2.589388 | -1.319673 | 0.01962143 | 0.0001852438 | -0.0001764581 | 72 | 62.295 | 355 | 250.4303336 | 20.55595596 | 0.1218286 | 0.001127518 | 0.210168049 | 72 | 29.659 | 355 | 426.1592845 | 20.39620947 | 0.208940433 | 0.002134027 | 0.359505129 | 72 | 116.17 | 355 | 329.2323793 | 19.43693605 | 0.169384917 | 0.002428296 | 0.265508431 | 72 | 103.606
360 | 82.08274 | 60.90979 | 0.01347612 | 0.0001847008 | 0.0006163509 | 73 | 62.866 | 360 | 249.0707821 | 20.4863269 | 0.121579033 | 0.000914687 | 0.210063534 | 73 | 29.916 | 360 | 431.6486482 | 21.78190566 | 0.19816845 | 0.00202213 | 0.36303994 | 73 | 117.354 | 360 | 326.2153684 | 20.13961254 | 0.161976983 | 0.002265185 | 0.269661793 | 73 | 104.842
365 | 214.9619 | 37.38719 | 0.05749613 | 0.0001855204 | 0.02077285 | 74 | 63.434 | 365 | 251.9664555 | 21.78353581 | 0.1156683 | 0.00092842 | 0.212598521 | 74 | 30.162 | 365 | 438.1954049 | 21.17249799 | 0.206964433 | 0.001949484 | 0.367653959 | 74 | 117.872 | 365 | 316.8137359 | 19.08059198 | 0.166039783 | 0.002251615 | 0.261670873 | 74 | 105.543
370 | 251.127 | 23.57088 | 0.1065412 | 0.0004095243 | 0.06428947 | 75 | 63.99 | 370 | 250.6016121 | 20.32308953 | 0.123308817 | 0.000919449 | 0.210004414 | 75 | 30.39 | 370 | 438.3531028 | 20.05660754 | 0.21855795 | 0.002115253 | 0.368388997 | 75 | 117.937 | 370 | 319.400746 | 20.11542807 | 0.158783967 | 0.002066684 | 0.25749373 | 75 | 106.027
375 | 262.6661 | 22.53944 | 0.1165362 | 0.0008019694 | 0.1074048 | 76 | 64.548 | 375 | 248.2573283 | 20.80170824 | 0.119344683 | 0.000912653 | 0.208352338 | 76 | 30.628 | 375 | 437.3604473 | 21.00997667 | 0.208167983 | 0.002115819 | 0.369011394 | 76 | 118.789 | 375 | 303.6197442 | 19.87726202 | 0.152747267 | 0.002073754 | 0.254689441 | 76 | 106.3
380 | 272.4852 | 21.31628 | 0.1278296 | 0.000859613 | 0.1348647 | 77 | 65.127 | 380 | 250.1987033 | 21.49323522 | 0.116408117 | 0.000912244 | 0.208227618 | 77 | 30.877 | 380 | 438.6738108 | 21.4028534 | 0.204960433 | 0.002118514 | 0.371348014 | 77 | 119.417 | 380 | 300.8032451 | 19.35917271 | 0.155380217 | 0.002069358 | 0.243932053 | 77 | 107.252
385 | 272.5244 | 21.98143 | 0.1239793 | 0.001085432 | 0.1614557 | 78 | 65.703 | 385 | 251.9879142 | 20.03877378 | 0.125750167 | 0.000920561 | 0.210214962 | 78 | 31.123 | 385 | 439.4896901 | 20.57602631 | 0.213593083 | 0.002122225 | 0.372942414 | 78 | 120.26 | 385 | 296.2974071 | 19.45561069 | 0.152294067 | 0.002090551 | 0.243037749 | 78 | 107.431
390 | 270.7883 | 20.42429 | 0.1325815 | 0.001086671 | 0.1790483 | 79 | 66.254 | 390 | 250.6050227 | 21.42649086 | 0.116960367 | 0.000916541 | 0.209601355 | 79 | 31.384 | 390 | 441.1514299 | 20.85929044 | 0.211489183 | 0.002107788 | 0.371318246 | 79 | 120.573 | 390 | 284.0685218 | 19.46190903 | 0.145961283 | 0.002079577 | 0.234900272 | 79 | 108.159
395 | 264.3075 | 20.89095 | 0.1265177 | 0.00106479 | 0.1883944 | 80 | 66.843 | 395 | 252.5867201 | 21.32769669 | 0.118431317 | 0.001073469 | 0.207727828 | 80 | 31.619 | 395 | 451.9364048 | 21.54364651 | 0.209777117 | 0.002102726 | 0.373308637 | 80 | 121.536 | 395 | 279.9953656 | 19.57511502 | 0.143036383 | 0.001892091 | 0.22769699 | 80 | 108.461
400 | 275.9574 | 22.72276 | 0.1214454 | 0.00106561 | 0.1975243 | 81 | 67.388 | 400 | 251.7412064 | 20.03724017 | 0.125636667 | 0.001111901 | 0.207493724 | 81 | 31.884 | 400 | 449.0415574 | 20.91257432 | 0.214723233 | 0.002115668 | 0.381603199 | 81 | 121.847 | 400 | 267.6930718 | 19.26499226 | 0.138953117 | 0.001894253 | 0.225287857 | 81 | 108.669
405 | 278.256 | 20.83806 | 0.1335326 | 0.001064005 | 0.2059656 | 82 | 67.946 | 405 | 252.7004742 | 21.14230487 | 0.119523617 | 0.001120648 | 0.209859709 | 82 | 32.123 | 405 | 453.6036139 | 21.00945135 | 0.21590455 | 0.002327138 | 0.385666847 | 82 | 121.778 | 405 | 256.1442146 | 19.0361664 | 0.134556617 | 0.002108371 | 0.213014288 | 82 | 108.146
410 | 278.4246 | 21.32631 | 0.1305545 | 0.001276895 | 0.2125679 | 83 | 68.489 | 410 | 246.8152467 | 19.85060262 | 0.1243364 | 0.001105853 | 0.207606763 | 83 | 32.388 | 410 | 444.1833285 | 20.61796629 | 0.215435083 | 0.002294704 | 0.380642103 | 83 | 119.543 | 410 | 243.9360407 | 18.11139503 | 0.1346865 | 0.001925193 | 0.204837239 | 83 | 107.289
415 | 276.9568 | 20.41278 | 0.1356781 | 0.001276031 | 0.2180289 | 84 | 69.039 | 415 | 245.0408826 | 20.43925238 | 0.1198874 | 0.001126141 | 0.211010604 | 84 | 32.65 | 415 | 443.5947105 | 20.81873827 | 0.213074733 | 0.002108852 | 0.380940164 | 84 | 118.545 | 415 | 211.0419887 | 16.31744614 | 0.129335183 | 0.001921835 | 0.188220197 | 84 | 107.998
420 | 273.5963 | 21.12604 | 0.1295067 | 0.001267249 | 0.2199601 | 85 | 69.576 | 420 | 247.8144706 | 20.83941474 | 0.118916233 | 0.001121945 | 0.208138274 | 85 | 32.894 | 420 | 442.9642502 | 20.88190753 | 0.21212825 | 0.002081997 | 0.375774151 | 85 | 118.126 | 420 | 157.6246398 | 13.74426124 | 0.114683967 | 0.00180414 | 0.161103834 | 85 | 106.855
425 | 273.503 | 21.16473 | 0.1292259 | 0.001258862 | 0.2204459 | 86 | 70.093 | 425 | 249.611894 | 20.36162685 | 0.122589367 | 0.000948878 | 0.206817142 | 86 | 33.162 | 425 | 440.8120209 | 21.03994478 | 0.209511967 | 0.002277234 | 0.382992535 | 86 | 117.255 | 425 | 118.3666422 | 14.34101688 | 0.082537133 | 0.001420831 | 0.122292887 | 86 | 106.545
430 | 271.9516 | 20.81832 | 0.13063095 | 0.001255522 | 0.222013 | 87 | 70.635 | 430 | 247.4574098 | 20.968032 | 0.118016517 | 0.000904246 | 0.20781422 | 87 | 33.411 | 430 | 437.59775 | 20.66241009 | 0.211784467 | 0.002113128 | 0.377438181 | 87 | 117.581 | 430 | 86.25745409 | 12.85354053 | 0.067107933 | 0.001158983 | 0.090452598 | 87 | 106.661
435 | 276.4737 | 21.11763 | 0.1309208 | 0.001249509 | 0.2227744 | 88 | 71.133 | 435 | 247.6459443 | 20.356402 | 0.121655067 | 0.001101156 | 0.204950126 | 88 | 33.681 | 435 | 416.1548464 | 19.93762451 | 0.2087284 | 0.002099084 | 0.37197606 | 88 | 117.036 | 435 | 60.40980782 | 10.40060646 | 0.058082967 | 0.000966147 | 0.064277251 | 88 | 106.968
440 | 273.8999 | 20.4152 | 0.13416465 | 0.001244234 | 0.224342 | 89 | 71.647 | 440 | 249.2697758 | 20.57619018 | 0.121144767 | 0.001109978 | 0.206956993 | 89 | 33.954 | 440 | 403.0591651 | 19.99534164 | 0.201576533 | 0.002105268 | 0.36340506 | 89 | 117.581 | 440 | 44.4417384 | 11.74095314 | 0.0378519 | 0.000762552 | 0.045574874 | 89 | 106.813
445 | 282.6586 | 22.24258 | 0.12707995 | 0.001267075 | 0.23055 | 90 | 72.184 | 445 | 243.3349925 | 19.53057062 | 0.12459185 | 0.001103525 | 0.206528618 | 90 | 34.214 | 445 | 390.8112606 | 19.98056674 | 0.195595683 | 0.002109423 | 0.354323667 | 90 | 118.5 | 445 | 22.79025146 | 8.336336355 | 0.02733845 | 0.000551651 | 0.031442706 | 90 | 108.135
450 | 275.4877 | 21.03416 | 0.1309716 | 0.001230047 | 0.2255486 | 91 | 72.7 | 450 | 247.8153756 | 21.22452931 | 0.11675895 | 0.001122461 | 0.20895354 | 91 | 34.495 | 450 | 372.8899315 | 20.09229007 | 0.185588567 | 0.002130835 | 0.347187226 | 91 | 118.884 | 450 | 11.67255518 | 6.625232342 | 0.017618333 | 0.000333312 | 0.014112207 | 91 | 109.092
455 | 272.3764 | 19.76912 | 0.1377787 | 0.001234802 | 0.2285039 | 92 | 73.182 | 455 | 245.5122229 | 20.52449152 | 0.11961915 | 0.001112353 | 0.20666593 | 92 | 34.776 | 455 | 335.9034961 | 18.15571409 | 0.18501255 | 0.002118041 | 0.328696751 | 92 | 119.885 | 455 | 10.15090758 | 9.481320899 | 0.010706217 | 0.000331769 | 0.00534155 | 92 | 109.499
460 | 270.1748 | 20.08574 | 0.13451075 | 0.001241172 | 0.2296427 | 93 | 73.636 | 460 | 248.5778723 | 19.94158763 | 0.124653 | 0.001112587 | 0.206721946 | 93 | 35.052 | 460 | 302.7238077 | 18.01343241 | 0.168054483 | 0.001925798 | 0.306797706 | 93 | 120.489 | 460 | 10.02375718 | 10.09191122 | 0.009932467 | 0.000109537 | 0.003514803 | 93 | 109.599
465 | 267.2474 | 21.34498 | 0.1252039 | 0.001234759 | 0.2274074 | 94 | 74.147 | 465 | 247.3842729 | 20.58920493 | 0.120152417 | 0.001114703 | 0.207864751 | 94 | 35.335 | 465 | 259.7281204 | 17.01650224 | 0.152633083 | 0.001955431 | 0.284522593 | 94 | 121.355 | 465 | 9.353712399 | 7.126891419 | 0.013124533 | 0.000110298 | 0.003014672 | 94 | 109.649
470 | 270.0576 | 21.05825 | 0.1282431 | 0.001246685 | 0.2286297 | 95 | 74.626 | 470 | 240.3610943 | 19.76736913 | 0.121594883 | 0.001114072 | 0.207080609 | 95 | 35.597 | 470 | 206.8711254 | 15.85492105 | 0.13047755 | 0.001997932 | 0.257730168 | 95 | 121.858 | 470 | 9.024435916 | 9.647830482 | 0.00935385 | 0.000110265 | 0.002613004 | 95 | 109.741
475 | 270.1537 | 20.22467 | 0.1335763 | 0.001245676 | 0.2280779 | 96 | 75.114 | 475 | 243.5002034 | 21.07593071 | 0.115534733 | 0.001110379 | 0.204818124 | 96 | 35.864 | 475 | 138.6017218 | 13.36615465 | 0.103696033 | 0.001652215 | 0.216584111 | 96 | 123.168 | 475 | 8.598256536 | 15.14181874 | 0.005678483 | 0.000109591 | 0.002237246 | 96 | 109.749
480 | 265.4142 | 20.84997 | 0.1272972 | 0.001227098 | 0.2246119 | 97 | 75.644 | 480 | 242.8559108 | 19.88794811 | 0.1221121 | 0.00111427 | 0.205378057 | 97 | 36.134 | 480 | 35.81369109 | 4.896493932 | 0.0731415 | 0.001246118 | 0.173022069 | 97 | 124.243 | 480 | 8.777597381 | 13.47193966 | 0.006515467 | 0.000342961 | 0.001945001 | 97 | 109.849
485 | 260.6404 | 20.72611 | 0.1257546 | 0.001210361 | 0.2211441 | 98 | 76.116 | 485 | 247.0578581 | 20.20680197 | 0.1222647 | 0.001123805 | 0.206438956 | 98 | 36.401 | 485 | -1.866509288 | -0.88255203 | 0.021149 | 0.000902484 | 0.110312707 | 98 | 123.891 | 485 | 9.192408869 | 17.33708019 | 0.005302167 | 0.000111279 | 0.00170049 | 98 | 109.76
490 | 264.6395 | 20.24879 | 0.130694 | 0.001229506 | 0.2240698 | 99 | 76.593 | 490 | 246.7712389 | 20.8867232 | 0.118147417 | 0.001121073 | 0.206025984 | 99 | 36.679 | 490 | -1.672255836 | 0 | -0.00066365 | 0.000443257 | 0.068042683 | 99 | 125.912 | 490 | 8.911011615 | 32.77171489 | 0.002719117 | 0.000112285 | 0.001557014 | 99 | 109.817
495 | 260.6145 | 20.44136 | 0.1274938 | 0.001218645 | 0.2210467 | 100 | 77.059 | 495 | 239.5248608 | 19.26025984 | 0.124362217 | 0.001109805 | 0.203843567 | 100 | 36.951 | 495 | -0.117898108 | -0.158097226 | 0.007457317 | 0.000221275 | 0.044727578 | 100 | 126.339 | 495 | 9.023917321 | 5.770100147 | 0.0156391 | 0.000111804 | 0.001577896 | 100 | 109.902
500 | 267.4408 | 21.67641 | 0.1233787 | 0.001233467 | 0.2229414 | 101 | 77.494 | 500 | 241.3329048 | 20.18913444 | 0.119536033 | 0.001120146 | 0.204422377 | 101 | 37.218 | 500 | 0.561205282 | 1.42956135 | 0.003925717 | 0.000221937 | 0.030201692 | 101 | 126.953 | 500 | 8.219779786 | 4.153270807 | 0.0197911 | 0.000113246 | 0.001300656 | 101 | 109.71
505 | 261.444 | 19.79213 | 0.13209495 | 0.001227074 | 0.2221178 | 102 | 77.937 | 505 | 240.3331696 | 20.68787397 | 0.116171033 | 0.001107086 | 0.201415728 | 102 | 37.509 | 505 | 0.71708138 | 0 | -0.00048105 | 0.000222357 | 0.021749913 | 102 | 126.36 | 505 | 6.546741854 | 0 | 0.000792217 | 0.000111471 | 0.000974656 | 102 | 109.591
510 | 256.3541 | 20.53453 | 0.1248405 | 0.001430048 | 0.2204511 | 103 | 78.445 | 510 | 243.6337646 | 19.95239969 | 0.1221075 | 0.00112182 | 0.203402243 | 103 | 37.785 | 510 | 0.657471159 | 0 | -0.00246065 | 1.41e-05 | 0.016308385 | 103 | 125.648 | 510 | 6.845670878 | 0 | 0.000391317 | 0.000113178 | 0.000191769 | 103 | 109.807
515 | 258.8445 | 21.1438 | 0.122421 | 0.00144092 | 0.219394 | 104 | 78.909 | 515 | 241.1134779 | 20.11733017 | 0.119853617 | 0.001118291 | 0.202663381 | 104 | 38.054 | 515 | 1.041516898 | 0 | -0.000683517 | 8.66e-07 | 0.012209192 | 104 | 125.395 | 515 | 6.381855266 | 9.950659181 | 0.0064135 | 0.000112679 | 0.000159821 | 104 | 110.065
520 | 260.6724 | 19.29797 | 0.1350777 | 0.001228399 | 0.2196576 | 105 | 79.378 | 520 | 239.6986512 | 19.42461523 | 0.123399433 | 0.001102636 | 0.199953805 | 105 | 38.335 | 520 | 0.853054164 | 1.284820099 | 0.006639483 | 0.000225363 | 0.009447256 | 105 | 127.395 | 520 | 6.771387602 | 14.00657975 | 0.004834433 | 0.000112651 | -0.000236978 | 105 | 110.716
525 | 261.093 | 21.19779 | 0.1231699 | 0.001445409 | 0.2194645 | 106 | 79.839 | 525 | 239.6448437 | 19.53631221 | 0.122666367 | 0.001109216 | 0.201142593 | 106 | 38.61 | 525 | 0.245795588 | 0.584851615 | 0.0042027 | 0.00022644 | 0.007304897 | 106 | 127.435 | 525 | 6.345150832 | 11.22962669 | 0.005650367 | 0.000112591 | -0.000217455 | 106 | 111.381
530 | 262.2765 | 21.49165 | 0.1220365 | 0.001447168 | 0.2199017 | 107 | 80.272 | 530 | 243.2872616 | 20.09933942 | 0.121042417 | 0.001107735 | 0.200384483 | 107 | 38.89 | 530 | 0.800810379 | 0 | -0.002169783 | 7.32e-07 | 0.00569392 | 107 | 129.19 | [6 empty] | 107 | 112.713
535 | 262.6637 | 20.20403 | 0.1300056 | 0.001443475 | 0.2192873 | 108 | 80.715 | 535 | 244.0278676 | 20.21576771 | 0.12071165 | 0.001334318 | 0.202833677 | 108 | 39.181 | 535 | 0.734782933 | 2.226052814 | 0.003300833 | 6.97e-07 | 0.004496009 | 108 | 129.379 | [6 empty] | 108 | 115.342
540 | 255.54 | 20.29276 | 0.12592665 | 0.001436104 | 0.2182424 | 109 | 81.181 | 540 | 245.7690548 | 20.5957331 | 0.119330083 | 0.001338049 | 0.203795896 | 109 | 39.477 | 540 | 1.098426373 | 4.252329706 | 0.002583117 | -2.74e-07 | 0.00358215 | 109 | 129.606 | [6 empty] | 109 | 118.881
545 | 260.4499 | 21.12201 | 0.12330735 | 0.001426388 | 0.2194252 | 110 | 81.635 | 545 | 239.9990215 | 18.97366206 | 0.126490617 | 0.001314729 | 0.201167222 | 110 | 39.765 | 545 | 0.65817701 | 0 | -0.0047184 | 0.000228125 | 0.00295764 | 110 | 130.526 | [6 empty] | 110 | 121.065
550 | 251.8232 | 20.4601 | 0.1230801 | 0.001220286 | 0.216675 | 111 | 82.083 | 550 | 243.768745 | 19.57804978 | 0.12451125 | 0.001112149 | 0.203752076 | 111 | 40.04 | 550 | 0.696987077 | 0.735028476 | 0.00948245 | 9.32e-05 | 0.002430326 | 111 | 129.713 | [6 empty] | 111 | 122.995
555 | 255.6049 | 20.96577 | 0.1219153 | 0.001229998 | 0.2168013 | 112 | 82.518 | 555 | 248.2229887 | 19.68708643 | 0.126084167 | 0.001337866 | 0.20480258 | 112 | 40.367 | 555 | 1.083294219 | 1.542011927 | 0.0070252 | 4.86e-07 | 0.002123354 | 112 | 128.982 | [6 empty] | 112 | 126.309
560 | 248.27 | 19.84571 | 0.1251 | 0.001218387 | 0.213948 | 113 | 82.98 | 560 | 247.8731132 | 19.65621912 | 0.126104167 | 0.001322612 | 0.203782373 | 113 | 40.666 | 560 | 0.591849044 | 0 | -0.005446383 | 7.63e-07 | 0.001828246 | 113 | 131.092 | [6 empty] | 113 | 131.291
565 | 247.0368 | 20.19858 | 0.122304 | 0.001215121 | 0.2119283 | 114 | 83.42 | 565 | 245.7427125 | 19.52028939 | 0.125890917 | 0.001102631 | 0.203960266 | 114 | 40.917 | 565 | 0.513621132 | 0 | -0.00120195 | 0.000179504 | 0.001410212 | 114 | 132.334 | [6 empty] | 114 | 136.34
570 | 247.875 | 20.82319 | 0.11903795 | 0.001233635 | 0.2133161 | 115 | 83.871 | 570 | 249.8458485 | 18.71637671 | 0.1334905 | 0.001102265 | 0.20465976 | 115 | 41.242 | 570 | 0.45764794 | 4.192194875 | 0.001091667 | 0.000231791 | 0.001396355 | 115 | 132.46 | [6 empty] | 115 | 140.507
575 | 246.9881 | 19.80874 | 0.1246864 | 0.001228141 | 0.2107901 | 116 | 84.33 | 575 | 244.2081659 | 19.13737866 | 0.12760795 | 0.001095356 | 0.205135314 | 116 | 41.509 | 575 | 0.953742269 | 2.555659392 | 0.003731883 | -1.44e-07 | 0.001099276 | 116 | 133.156 | [6 empty] | 116 | 144.29
580 | 240.1151 | 20.34982 | 0.1179937 | 0.001220228 | 0.2082135 | 117 | 84.812 | 580 | 255.1548005 | 20.80351509 | 0.12264985 | 0.001323225 | 0.207598035 | 117 | 41.795 | 580 | 0.41598765 | 1.357728512 | 0.00306385 | 8.24e-07 | 0.001085668 | 117 | 132.441 | [6 empty] | 117 | 147.386
585 | 237.5672 | 20.51475 | 0.1158031 | 0.001225512 | 0.2069632 | 118 | 85.273 | 585 | 253.3505853 | 19.07760431 | 0.1328 | 0.001310373 | 0.207812205 | 118 | 42.075 | 585 | -0.255295971 | -2.859231 | 0.000892883 | 0.000134936 | 0.001102862 | 118 | 132.846 | [6 empty] | 118 | 149.638
590 | 240.1291 | 20.12619 | 0.1193117 | 0.001231569 | 0.2059445 | 119 | 85.745 | 590 | 250.9544917 | 18.64113602 | 0.134624033 | 0.001310515 | 0.209531788 | 119 | 42.364 | 590 | 0.907577226 | 31.06899842 | 0.000292117 | 0.000233416 | 0.000674462 | 119 | 132.313 | [6 empty] | 119 | 155.417
595 | 240.7085 | 20.04667 | 0.12007405 | 0.00134071 | 0.2044278 | 120 | 86.263 | 595 | 251.6743758 | 19.3996301 | 0.129731533 | 0.001085151 | 0.20785088 | 120 | 42.636 | 595 | 0.747296169 | 1.384462928 | 0.005397733 | -2.45e-07 | 0.000678244 | 120 | 132.772 | [6 empty] | 120 | 149.595
600 | 241.6904 | 20.07986 | 0.1203646 | 0.001439069 | 0.20338 | 121 | 86.754 | 600 | 261.5615906 | 19.55353365 | 0.133766917 | 0.001313763 | 0.211470661 | 121 | 42.899 | 600 | 0.566889761 | 0 | -0.001494717 | 0.000234292 | 0.000670632 | 121 | 131.82 | [6 empty] | 121 | 138.588
605 | 243.548 | 20.60562 | 0.1181949 | 0.001435435 | 0.203288 | 122 | 87.274 | 605 | 257.6506917 | 19.06948408 | 0.135111517 | 0.001300924 | 0.211930984 | 122 | 43.192 | 605 | 0.779474213 | 0 | -0.001744483 | 5.06e-07 | 0.000689072 | 122 | 131.91 | [6 empty] | 122 | 140.317
610 | 242.5532 | 19.54363 | 0.1241086 | 0.001433035 | 0.2035557 | 123 | 87.818 | 610 | 251.9644996 | 18.40145058 | 0.136926433 | 0.001302745 | 0.212940006 | 123 | 43.46 | 610 | 1.158849021 | 2.208179689 | 0.005247983 | 1.13e-07 | 0.00067867 | 123 | 132.609 | [6 empty] | 123 | 137.117
615 | 247.9068 | 20.57352 | 0.12049795 | 0.001446613 | 0.2061666 | 124 | 88.367 | 615 | 252.7686124 | 19.18585447 | 0.131747383 | 0.001168272 | 0.211526665 | 124 | 43.738 | 615 | 1.673294737 | 3.635094833 | 0.004603167 | 9.28e-07 | 0.000560262 | 124 | 133.076 | [6 empty] | 124 | 125.826
620 | 242.2055 | 20.75514 | 0.11669665 | 0.001221277 | 0.2053663 | 125 | 88.923 | 620 | 257.6502598 | 19.6780256 | 0.130932983 | 0.001303889 | 0.214008452 | 125 | 44.01 | 620 | 1.27179766 | 41.69600548 | 0.000305017 | -2.84e-07 | 0.000366366 | 125 | 133.678 | [6 empty] | 125 | 122.079
625 | 245.31 | 20.10453 | 0.1220173 | 0.001219438 | 0.2044018 | 126 | 89.467 | 625 | 257.9262538 | 18.52097997 | 0.139261667 | 0.001303363 | 0.212645773 | 126 | 44.312 | 625 | 1.356064378 | 0 | -0.003808683 | 4.23e-07 | 0.000235203 | 126 | 133.598 | [6 empty] | 126 | 126.695
630 | 245.9117 | 19.45169 | 0.1264217 | 0.001214323 | 0.20437 | 127 | 89.99 | 630 | 257.0525555 | 19.22664998 | 0.133695967 | 0.001313664 | 0.215107343 | 127 | 44.576 | 630 | 1.211453736 | 1.15570264 | 0.0104824 | -3.53e-07 | 0.000254922 | 127 | 136.079 | [6 empty] | 127 | 132.701
635 | 249.3155 | 20.45312 | 0.1218961 | 0.001437397 | 0.2068877 | 128 | 90.494 | 635 | 255.6161989 | 18.97342644 | 0.134723267 | 0.001290368 | 0.21178613 | 128 | 44.875 | 635 | 1.361140411 | 12.85873924 | 0.001058533 | 2.06e-07 | 0.000240526 | 128 | 135.951 | [6 empty] | 128 | 137.002
640 | 257.5907 | 20.48452 | 0.1257489 | 0.001455486 | 0.2105255 | 129 | 91.02 | 640 | 258.8572865 | 18.6419847 | 0.13885715 | 0.001311492 | 0.21544395 | 129 | 45.135 | 640 | 1.717018639 | 0 | -0.005076017 | -2.14e-07 | 0.000250801 | 129 | 136.753 | [6 empty] | 129 | 144.968
645 | 257.9668 | 20.17124 | 0.1278884 | 0.001430779 | 0.2093866 | 130 | 91.529 | 645 | 266.4694576 | 20.22690055 | 0.131740133 | 0.001313391 | 0.216149808 | 130 | 45.431 | 645 | 0.367997597 | 1.837752052 | 0.002002433 | -1.52e-07 | 0.000274521 | 130 | 138.294 | [6 empty] | 130 | 148.987
650 | 262.5562 | 20.7389 | 0.1266008 | 0.001444092 | 0.2140383 | 131 | 92.044 | 650 | 260.922602 | 19.56938351 | 0.13333205 | 0.001304997 | 0.216675024 | 131 | 45.698 | 650 | 1.028918796 | 3.286842953 | 0.003130417 | -7.86e-07 | 0.000251023 | 131 | 137.484 | [6 empty] | 131 | 148.716
655 | 265.9351 | 19.52185 | 0.1362243 | 0.00143719 | 0.2153634 | 132 | 92.583 | 655 | 261.039234 | 18.63266994 | 0.1400976 | 0.001299339 | 0.216296348 | 132 | 45.995 | 655 | 0.230885929 | 0.408704325 | 0.005649217 | -2.83e-07 | 0.000258478 | 132 | 138.539 | [6 empty] | 132 | 146.517
660 | 261.2038 | 20.35634 | 0.1283157 | 0.001406084 | 0.2131389 | 133 | 93.087 | 660 | 263.7100616 | 18.8441299 | 0.139942817 | 0.001298964 | 0.216583877 | 133 | 46.267 | 660 | 0.789563717 | 0 | -0.001229533 | 5.91e-07 | 0.000260867 | 133 | 139.143 | [6 empty] | 133 | 145.099
665 | 268.1837 | 20.0779 | 0.1335716 | 0.001425724 | 0.218121 | 134 | 93.62 | 665 | 261.8043886 | 19.37607962 | 0.135117317 | 0.001297126 | 0.217478075 | 134 | 46.553 | 665 | 1.117562145 | 0 | 8.3e-05 | -2.9e-07 | 0.000266586 | 134 | 135.999 | [6 empty] | 134 | 143.604
670 | 275.0539 | 20.5035 | 0.1341497 | 0.001422368 | 0.2201205 | 135 | 94.161 | 670 | 263.4554782 | 19.59211846 | 0.134470133 | 0.001306432 | 0.219344761 | 135 | 46.828 | 670 | 0.796243374 | 1.280573253 | 0.006217867 | 0.000236738 | 0.000271265 | 135 | 137.661 | [6 empty] | 135 | 142.804
675 | 272.4021 | 20.82295 | 0.1308182 | 0.001417999 | 0.2230208 | 136 | 94.679 | 675 | 265.2412255 | 18.99333944 | 0.1396496 | 0.001307798 | 0.219498607 | 136 | 47.114 | 675 | 0.871710319 | 0 | -0.000557 | 0.000236572 | 0.000268212 | 136 | 140.27 | [6 empty] | 136 | 142.519
680 | 273.6356 | 19.35529 | 0.1413751 | 0.001408492 | 0.2232891 | 137 | 95.212 | 680 | 263.9889767 | 18.81714637 | 0.140291717 | 0.001302162 | 0.219260712 | 137 | 47.418 | 680 | 0.712659788 | 0 | -0.000944033 | 0.000239894 | 0.000246807 | 137 | 140.993 | [6 empty] | 137 | 142.114
685 | 274.2652 | 20.46704 | 0.1340034 | 0.001401596 | 0.2243878 | 138 | 95.782 | 685 | 263.6374728 | 19.25780852 | 0.136899 | 0.001299018 | 0.219115572 | 138 | 47.698 | 685 | 1.304306639 | 5.921937068 | 0.0022025 | -1.47e-07 | 0.000249207 | 138 | 139.205 | [6 empty] | 138 | 142.17
690 | 276.2919 | 20.33453 | 0.13587325 | 0.001415157 | 0.228229 | 139 | 96.37 | 690 | 259.8615299 | 18.94395081 | 0.137173883 | 0.001302314 | 0.219728098 | 139 | 47.98 | 690 | 1.306709679 | 0 | -0.002261333 | 3.79e-07 | 0.000244416 | 139 | 139.162 | [6 empty] | 139 | 142.557
695 | 278.7425 | 19.44292 | 0.1433645 | 0.001415069 | 0.2293085 | 140 | 96.961 | 695 | 260.9867013 | 18.85009532 | 0.138453783 | 0.001300378 | 0.218006982 | 140 | 48.248 | 695 | 0.847987475 | 71.94463871 | 0.000117867 | 1.92e-07 | 0.000249521 | 140 | 140.95 | [6 empty] | 140 | 143.872
700 | 278.2928 | 20.4215 | 0.1362744 | 0.001418892 | 0.2307113 | 141 | 97.578 | 700 | 262.2861376 | 19.07835018 | 0.137478417 | 0.001296147 | 0.217242218 | 141 | 48.528 | 700 | 1.183417096 | 0.780944389 | 0.015153667 | 0.000240838 | 0.000259516 | 141 | 140.069 | [6 empty] | 141 | 145.301
705 | 280.0129 | 19.62413 | 0.142688 | 0.001416678 | 0.2312156 | 142 | 98.234 | 705 | 266.8291022 | 19.73686086 | 0.135193283 | 0.001308291 | 0.219929607 | 142 | 48.816 | [6 empty] | 142 | 138.447 | [6 empty] | 142 | 147.467
710 | 270.6445 | 19.05101 | 0.1420631 | 0.001391666 | 0.2282028 | 143 | 98.874 | 710 | 266.0088038 | 18.92228159 | 0.140579667 | 0.00130798 | 0.221242254 | 143 | 49.094 | [6 empty] | 143 | 137.5 | [6 empty] | 143 | 149.801
715 | 275.6148 | 19.80781 | 0.1391445 | 0.001633197 | 0.2323549 | 144 | 99.545 | 715 | 266.736574 | 19.05751066 | 0.139964017 | 0.001290314 | 0.218101272 | 144 | 49.398 | [6 empty] | 144 | 140.375 | [6 empty] | 144 | 150.365
720 | 277.4561 | 19.81103 | 0.1400513 | 0.001467911 | 0.2306994 | 145 | 100.221 | 720 | 263.4845594 | 18.67099329 | 0.141119733 | 0.001282412 | 0.218342422 | 145 | 49.658 | [6 empty] | 145 | 141.777 | [6 empty] | 145 | 151.153
725 | 272.7565 | 19.66763 | 0.1386829 | 0.001396119 | 0.2287565 | 146 | 100.867 | 725 | 266.3694849 | 19.75022336 | 0.1348691 | 0.001297435 | 0.221185118 | 146 | 49.946 | [6 empty] | 146 | 141.138 | [6 empty] | 146 | 151.237
730 | 271.0368 | 18.66772 | 0.1451901 | 0.001398443 | 0.2294543 | 147 | 101.503 | 730 | 258.3907488 | 19.29873154 | 0.133890017 | 0.00128484 | 0.218776144 | 147 | 50.224 | [6 empty] | 147 | 138.643 | [6 empty] | 147 | 153.934
735 | 265.2578 | 19.14106 | 0.13858055 | 0.001397945 | 0.2285014 | 148 | 102.098 | 735 | 265.3633661 | 18.17636772 | 0.145993617 | 0.001304022 | 0.221022092 | 148 | 50.505 | [6 empty] | 148 | 134.649 | [6 empty] | 148 | 155.183
740 | 261.3642 | 19.25608 | 0.13573075 | 0.00138806 | 0.2250322 | 149 | 102.726 | 740 | 259.8574418 | 18.73074347 | 0.138733117 | 0.001277758 | 0.216475834 | 149 | 50.782 | [6 empty] | 149 | 132.974 | [6 empty] | 149 | 155.656
745 | 268.8602 | 18.83531 | 0.1427427 | 0.001555097 | 0.2276843 | 150 | 103.299 | 745 | 262.59951 | 19.56201491 | 0.1342395 | 0.001288004 | 0.218974892 | 150 | 51.058 | [6 empty] | 150 | 133.713 | [6 empty] | 150 | 156.439
750 | 272.2087 | 19.23153 | 0.14154295 | 0.001612389 | 0.2254225 | 151 | 103.849 | 750 | 263.4865555 | 18.83582618 | 0.13988585 | 0.001290423 | 0.219891874 | 151 | 51.341 | [6 empty] | 151 | 136.22 | [6 empty] | 151 | 158.342
755 | 268.1927 | 19.52789 | 0.1373383 | 0.001610242 | 0.2266855 | 152 | 104.391 | 755 | 260.6132818 | 18.68941582 | 0.139444317 | 0.001296467 | 0.220659537 | 152 | 51.611 | [6 empty] | 152 | 139.704 | [6 empty] | 152 | 158.884
760 | 263.6161 | 18.81657 | 0.1400978 | 0.001617576 | 0.2277687 | 153 | 104.932 | 760 | 262.8153135 | 19.38354003 | 0.13558685 | 0.001291307 | 0.218804184 | 153 | 51.92 | [6 empty] | 153 | 141.003 | [6 empty] | 153 | 159.281
765 | 268.2306 | 19.11085 | 0.1403552 | 0.001402113 | 0.2256999 | 154 | 105.487 | 765 | 259.880464 | 18.72205 | 0.138809833 | 0.001284827 | 0.217722463 | 154 | 52.239 | [6 empty] | 154 | 143.927 | [6 empty] | 154 | 161.187
770 | 265.826 | 18.68728 | 0.1422497 | 0.001603648 | 0.2239473 | 155 | 106.005 | 770 | 262.0366875 | 19.09990018 | 0.1371927 | 0.001290938 | 0.218364944 | 155 | 52.53 | [6 empty] | 155 | 145.337 | [6 empty] | 155 | 162.504
775 | 269.8047 | 19.13944 | 0.1409679 | 0.001395739 | 0.2238316 | 156 | 106.533 | 775 | 257.6004002 | 18.2652247 | 0.14103325 | 0.001284593 | 0.217717607 | 156 | 52.816 | [6 empty] | 156 | 144.615 | [6 empty] | 156 | 163.348
780 | 264.2514 | 19.0242 | 0.1389028 | 0.001597658 | 0.2236237 | 157 | 107.08 | 780 | 252.0219091 | 17.66422864 | 0.1426736 | 0.001282742 | 0.216457229 | 157 | 53.124 | [6 empty] | 157 | 145.503 | [6 empty] | 157 | 163.532
785 | 271.11 | 18.50951 | 0.1464707 | 0.00161183 | 0.2252705 | 158 | 107.619 | 785 | 258.0516188 | 19.52959628 | 0.132133617 | 0.001290509 | 0.216045906 | 158 | 53.42 | [6 empty] | 158 | 145.275 | [6 empty] | 158 | 163.843
790 | 266.7314 | 18.92939 | 0.14090855 | 0.001608942 | 0.2260627 | 159 | 108.165 | 790 | 252.725186 | 18.98319357 | 0.133131017 | 0.001282738 | 0.214518696 | 159 | 53.706 | [6 empty] | 159 | 141.39 | [6 empty] | 159 | 165.306
795 | 263.5909 | 18.89542 | 0.1394999 | 0.001609757 | 0.2251687 | 160 | 108.754 | 795 | 246.717923 | 17.37297027 | 0.142012517 | 0.001287694 | 0.213721917 | 160 | 54.033 | [6 empty] | 160 | 141.586 | [6 empty] | 160 | 166.625
800 | 263.7202 | 18.41838 | 0.1431832 | 0.001606562 | 0.223712 | 161 | 109.419 | 800 | 250.0165532 | 18.76890537 | 0.13320785 | 0.001295071 | 0.212438022 | 161 | 54.334 | [6 empty] | 161 | 143.763 | [6 empty] | 161 | 167.169
805 | 258.2563 | 18.99957 | 0.1359275 | 0.001600785 | 0.2219738 | 162 | 110.108 | 805 | 238.6295433 | 17.40027901 | 0.137141217 | 0.00128917 | 0.20998617 | 162 | 54.628 | [6 empty] | 162 | 144.212 | [6 empty] | 162 | 168.505
810 | 263.014 | 19.43342 | 0.1353411 | 0.001411628 | 0.2217879 | 163 | 110.862 | 810 | 239.618623 | 17.01814249 | 0.140801867 | 0.001514236 | 0.208387124 | 163 | 54.922 | [6 empty] | 163 | 143.871 | [6 empty] | 163 | 169.523
815 | 261.6003 | 18.47228 | 0.1416178 | 0.001382655 | 0.2185555 | 164 | 111.647 | 815 | 232.4548561 | 19.20387623 | 0.1210458 | 0.001513085 | 0.205174039 | 164 | 55.234 | [6 empty] | 164 | 144.531 | [6 empty] | 164 | 170.379
820 | 263.8986 | 18.26284 | 0.1445003 | 0.001593555 | 0.2196427 | 165 | 112.468 | 820 | 230.218359 | 18.95197766 | 0.121474583 | 0.001531301 | 0.203843177 | 165 | 55.527 | [6 empty] | 165 | 145.24 | [6 empty] | 165 | 170.652
825 | 273.1732 | 19.59963 | 0.1393767 | 0.001609518 | 0.2228596 | 166 | 113.299 | 825 | 222.6580405 | 16.99522288 | 0.131012133 | 0.00152183 | 0.198170092 | 166 | 55.821 | [6 empty] | 166 | 146.029 | [6 empty] | 166 | 170.697
830 | 270.971 | 19.13193 | 0.1416328 | 0.001819694 | 0.2263542 | 167 | 114.104 | 830 | 216.7434975 | 17.32953496 | 0.125071733 | 0.00151606 | 0.193015014 | 167 | 56.102 | [6 empty] | 167 | 147.444 | [6 empty] | 167 | 170.716
835 | 266.7682 | 18.61775 | 0.143287 | 0.001819765 | 0.2256771 | 168 | 114.84 | 835 | 207.2059495 | 18.35926323 | 0.1128618 | 0.001517986 | 0.188277516 | 168 | 56.422 | [6 empty] | 168 | 146.569 | [6 empty] | 168 | 170.86
840 | 268.413 | 18.64648 | 0.1439483 | 0.001768343 | 0.2244856 | 169 | 115.581 | 840 | 199.0294193 | 16.4101981 | 0.121283983 | 0.00153835 | 0.183878586 | 169 | 56.741 | [6 empty] | 169 | 147.724 | [6 empty] | 169 | 170.924
845 | 271.9501 | 18.53637 | 0.1467117 | 0.001601967 | 0.224335 | 170 | 116.307 | 845 | 181.4200255 | 16.35636459 | 0.110917083 | 0.001543201 | 0.177405314 | 170 | 57.04 | [6 empty] | 170 | 146.816 | [6 empty] | 170 | 170.905
850 | 275.0197 | 19.01218 | 0.14465445 | 0.001612312 | 0.2274837 | 171 | 117.008 | 850 | 169.8454252 | 16.42981448 | 0.10337635 | 0.001362358 | 0.166401023 | 171 | 57.365 | [6 empty] | 171 | 144.47 | [6 empty] | 171 | 170.967
855 | 272.1115 | 18.90122 | 0.143965 | 0.001608602 | 0.2282244 | 172 | 117.694 | 855 | 156.1238469 | 15.24842511 | 0.102386867 | 0.001349587 | 0.161306422 | 172 | 57.677 | [6 empty] | 172 | 144.647 | [6 empty] | 172 | 171.097
860 | 271.4817 | 17.6499 | 0.1538148 | 0.001753717 | 0.2289379 | 173 | 118.358 | 860 | 135.3193301 | 13.91634895 | 0.097237667 | 0.00111993 | 0.148813186 | 173 | 57.981 | [6 empty] | 173 | 141.924 | [6 empty] | 173 | 171.346
865 | 273.9474 | 18.11282 | 0.151245 | 0.001815729 | 0.2274208 | 174 | 119.023 | 865 | 121.3549432 | 13.77246156 | 0.0881142 | 0.000919907 | 0.13876109 | 174 | 58.301 | [6 empty] | 174 | 140.058 | [6 empty] | 174 | 171.628
870 | 276.0924 | 19.17196 | 0.1440084 | 0.001810595 | 0.2277752 | 175 | 119.722 | 870 | 102.3253136 | 14.40922887 | 0.071013733 | 0.000705011 | 0.128007157 | 175 | 58.629 | [6 empty] | 175 | 142.902 | [6 empty] | 175 | 172.039
875 | 262.2103 | 16.79566 | 0.1561179 | 0.00181793 | 0.2298155 | 176 | 120.386 | 875 | 84.8031771 | 11.52329286 | 0.073592833 | 0.000701435 | 0.112878312 | 176 | 58.957 | [6 empty] | 176 | 142.601 | [6 empty] | 176 | 172.606
880 | 264.6314 | 17.51323 | 0.1511037 | 0.001807428 | 0.2260478 | 177 | 121.075 | 880 | 65.9149685 | 11.35292817 | 0.058059883 | 0.000478638 | 0.099459106 | 177 | 59.287 | [6 empty] | 177 | 142.982 | [6 empty] | 177 | 173.21
885 | 270.5732 | 18.48469 | 0.1463769 | 0.001811105 | 0.2252382 | 178 | 121.763 | 885 | 52.35088965 | 10.40037753 | 0.050335567 | 0.000486568 | 0.087093167 | 178 | 59.601 | [6 empty] | 178 | 143.876 | [6 empty] | 178 | 173.879
890 | 271.0815 | 18.29739 | 0.14815315 | 0.001808717 | 0.2256061 | 179 | 122.441 | 890 | 39.33932129 | 8.234617659 | 0.0477731 | 0.00025876 | 0.073753033 | 179 | 59.932 | [6 empty] | 179 | 142.966 | [6 empty] | 179 | 174.478
895 | 270.9039 | 17.79086 | 0.1522714 | 0.001804915 | 0.2256315 | 180 | 123.163 | 895 | 28.99875198 | 6.927906926 | 0.041857883 | 0.000264864 | 0.063781171 | 180 | 60.246 | [6 empty] | 180 | 141.355 | [6 empty] | 180 | 175.439
900 | 263.1426 | 16.84425 | 0.156221 | 0.001811701 | 0.2267631 | 181 | 123.892 | 900 | 20.48746462 | 6.376190314 | 0.0321312 | 0.000197606 | 0.051241651 | 181 | 60.579 | [6 empty] | 181 | 144.539 | [6 empty] | 181 | 176.578
905 | 251.9459 | 17.78975 | 0.1416242 | 0.001812314 | 0.2241737 | 182 | 124.676 | 905 | 13.89255798 | 5.325386623 | 0.026087417 | 3.77e-05 | 0.041648083 | 182 | 60.926 | [6 empty] | 182 | 146.824 | [6 empty] | 182 | 177.894
910 | 244.3653 | 17.48409 | 0.1397644 | 0.001829713 | 0.2215385 | 183 | 125.537 | 910 | 9.468199738 | 3.923474145 | 0.024132183 | 3.91e-05 | 0.033790431 | 183 | 61.257 | [6 empty] | 183 | 147.791 | [6 empty] | 183 | 179.134
915 | 231.7803 | 16.31811 | 0.1420387 | 0.001822161 | 0.2151205 | 184 | 126.548 | 915 | 7.560931765 | 3.151686117 | 0.023990117 | 3.86e-05 | 0.027134311 | 184 | 61.601 | [6 empty] | 184 | 147.866 | [6 empty] | 184 | 180.282
920 | 219.5875 | 16.35328 | 0.13427735 | 0.001833117 | 0.2094156 | 185 | 127.66 | 920 | 5.983030197 | 3.001246641 | 0.01993515 | 3.86e-05 | 0.02179452 | 185 | 61.93 | [6 empty] | 185 | 146.368 | [6 empty] | 185 | 181.511
925 | 202.6676 | 15.88894 | 0.12755265 | 0.001847077 | 0.2020454 | 186 | 128.785 | 925 | 4.385300792 | 2.618084815 | 0.016750033 | -0.00019666 | 0.017676432 | 186 | 62.277 | [6 empty] | 186 | 146.462 | [6 empty] | 186 | 182.716
930 | 178.9105 | 15.29665 | 0.1169606 | 0.001633807 | 0.1909673 | 187 | 129.868 | 930 | 2.655143119 | 0.980863946 | 0.027069433 | -0.000198633 | 0.014412766 | 187 | 62.603 | [6 empty] | 187 | 146.636 | [6 empty] | 187 | 184.371
935 | 125.7657 | 12.27496 | 0.1024571 | 0.001638028 | 0.1744904 | 188 | 130.938 | 935 | 1.049042066 | 0.541306962 | 0.0193798 | 3.94e-05 | 0.011748623 | 188 | 62.958 | [6 empty] | 188 | 146.51 | [6 empty] | 188 | 185.033
940 | 86.12678 | 10.92432 | 0.07883952 | 0.001461465 | 0.1541812 | 189 | 131.898 | 940 | 0.435364473 | 0.394305447 | 0.0110413 | -0.000201344 | 0.0093198 | 189 | 63.281 | [6 empty] | 189 | 146.123 | [6 empty] | 189 | 185.358
945 | 68.06559 | 13.10075 | 0.05195548 | 0.001242036 | 0.1316905 | 190 | 132.868 | 945 | 0.131637789 | 0.092039594 | 0.0143023 | -0.00020132 | 0.007389299 | 190 | 63.625 | [6 empty] | 190 | 148.212 | [6 empty] | 190 | 185.906
950 | 56.67836 | 11.00364 | 0.05150873 | 0.0008316395 | 0.1075756 | 191 | 133.793 | 950 | -1.105079324 | -0.646393902 | 0.017096067 | -0.000200947 | 0.005519638 | 191 | 63.964 | [6 empty] | 191 | 146.408 | [6 empty] | 191 | 186.392
955 | 48.31203 | 10.27428 | 0.04702228 | 0.0008365074 | 0.0909668 | 192 | 134.676 | 955 | -0.253232221 | -0.112083132 | 0.02259325 | -0.000201303 | 0.004344766 | 192 | 64.29 | [6 empty] | 192 | 146.475 | [6 empty] | 192 | 186.834
960 | 40.71716 | 10.54256 | 0.03862168 | 0.0006141314 | 0.07881635 | 193 | 135.524 | 960 | -0.530103653 | -0.474445643 | 0.011173117 | -0.000199425 | 0.00347497 | 193 | 64.629 | [6 empty] | 193 | 145.799 | [6 empty] | 193 | 187.474
965 | 34.14318 | 8.311479 | 0.04107955 | 0.0006141423 | 0.06667343 | 194 | 136.343 | 965 | -0.5264353 | -0.385904838 | 0.013641583 | -0.000200783 | 0.002737205 | 194 | 64.963 | [6 empty] | 194 | 146.985 | [6 empty] | 194 | 188.174
970 | 25.9797 | 6.723639 | 0.03863935 | 0.0006181834 | 0.05743386 | 195 | 137.17 | 970 | -0.217605391 | -0.101964848 | 0.021341217 | -0.000200295 | 0.002103993 | 195 | 65.3 | [6 empty] | 195 | 149.267 | [6 empty] | 195 | 188.822
975 | 17.64841 | 5.910455 | 0.02985965 | 0.0006110809 | 0.04931334 | 196 | 137.967 | 975 | 0.019652864 | 0.017362824 | 0.011318933 | -0.000203683 | 0.001714568 | 196 | 65.66 | [6 empty] | 196 | 146.862 | [6 empty] | 196 | 189.502
980 | 11.06716 | 4.794929 | 0.02308097 | 0.0003968081 | 0.04106423 | 197 | 138.73 | 980 | -0.058997456 | -0.063946026 | 0.009226133 | -0.000200494 | 0.001690118 | 197 | 65.978 | [6 empty] | 197 | 146.556 | [6 empty] | 197 | 189.966
985 | 6.263322 | 1.965512 | 0.03186612 | 0.0004015919 | 0.03333928 | 198 | 139.489 | 985 | 0.389668304 | 0.370208304 | 0.01052565 | -0.000205095 | 0.00172951 | 198 | 66.312 | [6 empty] | 198 | 145.468 | [6 empty] | 198 | 190.509
990 | 2.767516 | 1.396796 | 0.01981332 | 0.0003984455 | 0.02688952 | 199 | 140.193 | 990 | 0.044878934 | 0.024332912 | 0.018443717 | -0.000202592 | 0.001700567 | 199 | 66.648 | [6 empty] | 199 | 147.101 | [6 empty] | 199 | 191.048
995 | -1.978682 | -0.9547412 | 0.0207248 | 0.0004000062 | 0.02143147 | 200 | 140.91 | 995 | 0.691769857 | 1.077106504 | 0.006422483 | -0.000204298 | 0.001303387 | 200 | 66.995 | [6 empty] | 200 | 144.676 | [6 empty] | 200 | 191.688
1000 | -2.421996 | -1.289402 | 0.01878387 | 0.0004019704 | 0.01624566 | 201 | 141.613 | [6 empty] | 201 | 67.334 | [6 empty] | 201 | 146.271 | [6 empty] | 201 | 192.266
1005 | -3.060146 | -2.20282 | 0.01389195 | 0.0001728761 | 0.01212013 | 202 | 142.26 | [6 empty] | 202 | 67.668 | [6 empty] | 202 | 147.09 | [6 empty] | 202 | 192.827
1010 | -3.275747 | -1.696338 | 0.0193107 | 0.0001725751 | 0.009869379 | 203 | 142.85 | [6 empty] | 203 | 68.025 | [6 empty] | 203 | 147.581 | [6 empty] | 203 | 193.226
1015 | -4.586519 | -3.385002 | 0.01354953 | 0.0001738749 | 0.007332852 | 204 | 143.414 | [6 empty] | 204 | 68.351 | [6 empty] | 204 | 148.679 | [6 empty] | 204 | 193.728
1020 | -4.337827 | -2.09499 | 0.02070572 | 0.0001737207 | 0.005781977 | 205 | 144.036 | [6 empty] | 205 | 68.713 | [6 empty] | 205 | 148.873 | [6 empty] | 205 | 194.269
1025 | -3.864473 | -2.89209 | 0.01336222 | 0.0001737493 | 0.004351493 | 206 | 144.611 | [6 empty] | 206 | 69.062 | [6 empty] | 206 | 150.498 | [6 empty] | 206 | 194.616
1030 | -3.330309 | -4.329697 | 0.007691783 | 0.0001748829 | 0.003453893 | 207 | 145.183 | [6 empty] | 207 | 69.396 | [6 empty] | 207 | 150.747 | [6 empty] | 207 | 195.11
1035 | -3.195465 | -0.5965245 | 0.05356805 | 0.000175401 | 0.002692797 | 208 | 145.828 | [6 empty] | 208 | 69.724 | [6 empty] | 208 | 150.655 | [6 empty] | 208 | 195.606
[6 empty] | 209 | 146.403 | [6 empty] | 209 | 70.069 | [6 empty] | 209 | 150.571 | [6 empty] | 209 | 196.121
[6 empty] | 210 | 146.961 | [6 empty] | 210 | 70.405 | [6 empty] | 210 | 148.183 | [6 empty] | 210 | 196.715
[6 empty] | 211 | 147.541 | [6 empty] | 211 | 70.754 | [6 empty] | 211 | 148.677 | [6 empty] | 211 | 197.309
[6 empty] | 212 | 148.059 | [6 empty] | 212 | 71.098 | [6 empty] | 212 | 149.278 | [6 empty] | 212 | 197.689
[6 empty] | 213 | 148.607 | [6 empty] | 213 | 71.432 | [6 empty] | 213 | 150.088 | [6 empty] | 213 | 198.182
[6 empty] | 214 | 149.12 | [6 empty] | 214 | 71.761 | [6 empty] | 214 | 152.237 | [6 empty] | 214 | 198.665
[6 empty] | 215 | 149.675 | [6 empty] | 215 | 72.097 | [6 empty] | 215 | 153.6 | [6 empty] | 215 | 199.134
[6 empty] | 216 | 150.223 | [6 empty] | 216 | 72.431 | [6 empty] | 216 | 152.539 | [6 empty] | 216 | 199.72
[6 empty] | 217 | 150.806 | [6 empty] | 217 | 72.762 | [6 empty] | 217 | 153.333 | [6 empty] | 217 | 200.235
[6 empty] | 218 | 151.486 | [6 empty] | 218 | 73.104 | [6 empty] | 218 | 150.803 | [6 empty] | 218 | 200.805
[6 empty] | 219 | 152.134 | [6 empty] | 219 | 73.487 | [6 empty] | 219 | 150.577 | [6 empty] | 219 | 201.336
[6 empty] | 220 | 152.844 | [6 empty] | 220 | 73.787 | [6 empty] | 220 | 147.375 | [6 empty] | 220 | 201.827
[6 empty] | 221 | 153.538 | [6 empty] | 221 | 74.102 | [6 empty] | 221 | 146.652 | [6 empty] | 221 | 202.185
[6 empty] | 222 | 154.256 | [6 empty] | 222 | 74.436 | [6 empty] | 222 | 148.341 | [6 empty] | 222 | 202.759
[6 empty] | 223 | 154.987 | [6 empty] | 223 | 74.782 | [6 empty] | 223 | 152.202 | [6 empty] | 223 | 203.262
[6 empty] | 224 | 155.735 | [6 empty] | 224 | 75.106 | [6 empty] | 224 | 154.083 | [6 empty] | 224 | 203.709
[6 empty] | 225 | 156.521 | [6 empty] | 225 | 75.426 | [6 empty] | 225 | 153.927 | [6 empty] | 225 | 204.041
[6 empty] | 226 | 157.425 | [6 empty] | 226 | 75.749 | [6 empty] | 226 | 154.456 | [6 empty] | 226 | 204.407
[6 empty] | 227 | 158.434 | [6 empty] | 227 | 76.099 | [6 empty] | 227 | 152.563 | [6 empty] | 227 | 204.878
[6 empty] | 228 | 159.706 | [6 empty] | 228 | 76.43 | [6 empty] | 228 | 153.344 | [6 empty] | 228 | 205.2
[6 empty] | 229 | 160.818 | [6 empty] | 229 | 76.787 | [6 empty] | 229 | 152.321 | [6 empty] | 229 | 205.597
[6 empty] | 230 | 161.703 | [6 empty] | 230 | 77.136 | [6 empty] | 230 | 155.347 | [6 empty] | 230 | 206.009
[6 empty] | 231 | 162.508 | [6 empty] | 231 | 77.483 | [6 empty] | 231 | 157.895 | [6 empty] | 231 | 206.42
[6 empty] | 232 | 163.249 | [6 empty] | 232 | 77.829 | [6 empty] | 232 | 157.814 | [6 empty] | 232 | 207.075
[6 empty] | 233 | 163.891 | [6 empty] | 233 | 78.197 | [6 empty] | 233 | 156.008 | [6 empty] | 233 | 207.703
[6 empty] | 234 | 164.511 | [6 empty] | 234 | 78.567 | [6 empty] | 234 | 153.554 | [6 empty] | 234 | 208.192
[6 empty] | 235 | 164.994 | [6 empty] | 235 | 78.937 | [6 empty] | 235 | 150.884 | [6 empty] | 235 | 208.758
[6 empty] | 236 | 165.438 | [6 empty] | 236 | 79.341 | [6 empty] | 236 | 150.739 | [6 empty] | 236 | 209.353
[6 empty] | 237 | 165.904 | [6 empty] | 237 | 79.727 | [6 empty] | 237 | 152.642 | [6 empty] | 237 | 210.014
[6 empty] | 238 | 166.372 | [6 empty] | 238 | 80.136 | [6 empty] | 238 | 154.704 | [6 empty] | 238 | 210.652
[6 empty] | 239 | 166.86 | [6 empty] | 239 | 80.537 | [6 empty] | 239 | 150.938 | [6 empty] | 239 | 211.307
[6 empty] | 240 | 167.315 | [6 empty] | 240 | 80.949 | [6 empty] | 240 | 151.003 | [6 empty] | 240 | 211.994
[6 empty] | 241 | 167.736 | [6 empty] | 241 | 81.384 | [6 empty] | 241 | 148.846 | [6 empty] | 241 | 212.701
[6 empty] | 242 | 168.161 | [6 empty] | 242 | 81.796 | [6 empty] | 242 | 150.107 | [6 empty] | 242 | 213.434
[6 empty] | 243 | 168.567 | [6 empty] | 243 | 82.223 | [6 empty] | 243 | 152.21 | [6 empty] | 243 | 214.251
[6 empty] | 244 | 168.976 | [6 empty] | 244 | 82.636 | [6 empty] | 244 | 154.07 | [6 empty] | 244 | 215.047
[6 empty] | 245 | 169.377 | [6 empty] | 245 | 83.05 | [6 empty] | 245 | 154.718 | [6 empty] | 245 | 215.71
[6 empty] | 246 | 169.808 | [6 empty] | 246 | 83.485 | [6 empty] | 246 | 152.739 | [6 empty] | 246 | 216.018
[6 empty] | 247 | 170.139 | [6 empty] | 247 | 83.892 | [6 empty] | 247 | 153.063 | [6 empty] | 247 | 216.589
[6 empty] | 248 | 170.556 | [6 empty] | 248 | 84.304 | [6 empty] | 248 | 156.278 | [6 empty] | 248 | 217.145
[6 empty] | 249 | 170.949 | [6 empty] | 249 | 84.69 | [6 empty] | 249 | 158.615 | [6 empty] | 249 | 217.681
[6 empty] | 250 | 171.326 | [6 empty] | 250 | 85.102 | [6 empty] | 250 | 155.849 | [6 empty] | 250 | 218.358
[6 empty] | 251 | 171.699 | [6 empty] | 251 | 85.506 | [6 empty] | 251 | 156.818 | [6 empty] | 251 | 219.013
[6 empty] | 252 | 172.098 | [6 empty] | 252 | 85.829 | [6 empty] | 252 | 154.029 | [6 empty] | 252 | 219.709
[6 empty] | 253 | 172.42 | [6 empty] | 253 | 86.191 | [6 empty] | 253 | 152.698 | [6 empty] | 253 | 220.512
[6 empty] | 254 | 172.756 | [6 empty] | 254 | 86.489 | [6 empty] | 254 | 154.302 | [6 empty] | 254 | 221.396
[6 empty] | 255 | 173.089 | [6 empty] | 255 | 86.787 | [6 empty] | 255 | 154.491 | [6 empty] | 255 | 222.259
[6 empty] | 256 | 173.366 | [6 empty] | 256 | 87.254 | [6 empty] | 256 | 154.172 | [6 empty] | 256 | 223.119
[6 empty] | 257 | 173.637 | [6 empty] | 257 | 87.795 | [6 empty] | 257 | 157.412 | [6 empty] | 257 | 224.03
[6 empty] | 258 | 173.88 | [6 empty] | 258 | 88.485 | [6 empty] | 258 | 157.501 | [6 empty] | 258 | 224.925
[6 empty] | 259 | 174.108 | [6 empty] | 259 | 89.323 | [6 empty] | 259 | 160.267 | [6 empty] | 259 | 225.729
[6 empty] | 260 | 174.306 | [6 empty] | 260 | 90.317 | [6 empty] | 260 | 162.516 | [6 empty] | 260 | 226.594
[6 empty] | 261 | 174.433 | [6 empty] | 261 | 91.535 | [6 empty] | 261 | 163.241 | [6 empty] | 261 | 227.417
[6 empty] | 262 | 174.446 | [6 empty] | 262 | 93.095 | [6 empty] | 262 | 162.411 | [6 empty] | 262 | 228.225
[6 empty] | 263 | 174.365 | [6 empty] | 263 | 94.812 | [6 empty] | 263 | 163.756 | [6 empty] | 263 | 228.77
[6 empty] | 264 | 174.203 | [6 empty] | 264 | 96.616 | [6 empty] | 264 | 162.063 | [6 empty] | 264 | 229.309
[6 empty] | 265 | 173.962 | [6 empty] | 265 | 98.393 | [6 empty] | 265 | 161.091 | [6 empty] | 265 | 229.942
[6 empty] | 266 | 173.642 | [6 empty] | 266 | 100.081 | [6 empty] | 266 | 161.22 | [6 empty] | 266 | 230.68
[6 empty] | 267 | 173.246 | [6 empty] | 267 | 101.779 | [6 empty] | 267 | 161.007 | [6 empty] | 267 | 231.278
[6 empty] | 268 | 172.846 | [6 empty] | 268 | 103.385 | [6 empty] | 268 | 160.788 | [6 empty] | 268 | 232.421
[6 empty] | 269 | 172.488 | [6 empty] | 269 | 104.941 | [6 empty] | 269 | 161.347 | [6 empty] | 269 | 233.464
[6 empty] | 270 | 172.098 | [6 empty] | 270 | 106.416 | [6 empty] | 270 | 160.159 | [6 empty] | 270 | 234.328
[6 empty] | 271 | 171.724 | [6 empty] | 271 | 107.998 | [6 empty] | 271 | 157.09 | [6 empty] | 271 | 235.557
[6 empty] | 272 | 171.361 | [6 empty] | 272 | 109.389 | [6 empty] | 272 | 155.938 | [6 empty] | 272 | 236.408
[6 empty] | 273 | 171.06 | [6 empty] | 273 | 110.482 | [6 empty] | 273 | 157.082 | [6 empty] | 273 | 237.307
[6 empty] | 274 | 170.768 | [6 empty] | 274 | 111.325 | [6 empty] | 274 | 156.24 | [6 empty] | 274 | 238.201
[6 empty] | 275 | 170.494 | [6 empty] | 275 | 111.947 | [6 empty] | 275 | 159.987 | [6 empty] | 275 | 239.024
[6 empty] | 276 | 170.223 | [6 empty] | 276 | 112.453 | [6 empty] | 276 | 163.038 | [6 empty] | 276 | 239.741
[6 empty] | 277 | 170.031 | [6 empty] | 277 | 112.827 | [6 empty] | 277 | 164.474 | [6 empty] | 277 | 240.449
[6 empty] | 278 | 169.817 | [6 empty] | 278 | 113.104 | [6 empty] | 278 | 161.922 | [6 empty] | 278 | 241.374
[6 empty] | 279 | 169.625 | [6 empty] | 279 | 113.348 | [6 empty] | 279 | 162.251 | [6 empty] | 279 | 241.804
[6 empty] | 280 | 169.449 | [6 empty] | 280 | 113.573 | [6 empty] | 280 | 161.199 | [6 empty] | 280 | 242.479
[6 empty] | 281 | 169.319 | [6 empty] | 281 | 113.753 | [6 empty] | 281 | 156.251 | [6 empty] | 281 | 243.563
[6 empty] | 282 | 169.202 | [6 empty] | 282 | 113.87 | [6 empty] | 282 | 156.364 | [6 empty] | 282 | 244.259
[6 empty] | 283 | 169.115 | [6 empty] | 283 | 113.934 | [6 empty] | 283 | 157.752 | [6 empty] | 283 | 245.469
[6 empty] | 284 | 169.061 | [6 empty] | 284 | 113.971 | [6 empty] | 284 | 159.312 | [6 empty] | 284 | 246.635
[6 empty] | 285 | 169.021 | [6 empty] | 285 | 113.653 | [6 empty] | 285 | 160.365 | [6 empty] | 285 | 247.897
[6 empty] | 286 | 168.98 | [6 empty] | 286 | 113.307 | [6 empty] | 286 | 162.289 | [6 empty] | 286 | 248.524
[6 empty] | 287 | 169.007 | [6 empty] | 287 | 113.071 | [6 empty] | 287 | 164.682 | [6 empty] | 287 | 248.962
[6 empty] | 288 | 169.048 | [6 empty] | 288 | 112.891 | [6 empty] | 288 | 165.468 | [6 empty] | 288 | 250.113
[6 empty] | 289 | 169.083 | [6 empty] | 289 | 112.706 | [6 empty] | 289 | 162.451 | [6 empty] | 289 | 250.657
[6 empty] | 290 | 169.118 | [6 empty] | 290 | 112.553 | [6 empty] | 290 | 163.398 | [6 empty] | 290 | 251.394
[6 empty] | 291 | 169.197 | [6 empty] | 291 | 112.373 | [6 empty] | 291 | 165.159 | [6 empty] | 291 | 252.581
[6 empty] | 292 | 169.251 | [6 empty] | 292 | 112.243 | [6 empty] | 292 | 161.868 | [6 empty] | 292 | 253.521
[6 empty] | 293 | 169.343 | [6 empty] | 293 | 112.116 | [6 empty] | 293 | 161.085 | [6 empty] | 293 | 253.841
[6 empty] | 294 | 169.422 | [6 empty] | 294 | 112.005 | [6 empty] | 294 | 160.893 | [6 empty] | 294 | 254.96
[6 empty] | 295 | 169.503 | [6 empty] | 295 | 111.959 | [6 empty] | 295 | 157.824 | [6 empty] | 295 | 255.366
[6 empty] | 296 | 169.6 | [6 empty] | 296 | 111.883 | [6 empty] | 296 | 155.522 | [6 empty] | 296 | 255.698
[6 empty] | 297 | 169.709 | [6 empty] | 297 | 111.838 | [6 empty] | 297 | 156.823 | [6 empty] | 297 | 256.208
[6 empty] | 298 | 169.795 | [6 empty] | 298 | 111.838 | [6 empty] | 298 | 158.739 | [6 empty] | 298 | 256.826
[6 empty] | 299 | 169.887 | [6 empty] | 299 | 111.816 | [6 empty] | 299 | 158.488 | [6 empty] | 299 | 257.729
[6 empty] | 300 | 170.026 | [6 empty] | 300 | 111.814 | [6 empty] | 300 | 158.127 | [6 empty] | 300 | 258.899
[6 empty] | 301 | 170.145 | [6 empty] | 301 | 111.847 | [6 empty] | 301 | 159.009 | [6 empty] | 301 | 259.335
[6 empty] | 302 | 170.223 | [6 empty] | 302 | 111.858 | [6 empty] | 302 | 160.005 | [6 empty] | 302 | 260.131
[6 empty] | 303 | 170.353 | [6 empty] | 303 | 111.826 | [6 empty] | 303 | 160.297 | [6 empty] | 303 | 260.728
[6 empty] | 304 | 170.475 | [6 empty] | 304 | 111.838 | [6 empty] | 304 | 156.513 | [6 empty] | 304 | 261.365
[6 empty] | 305 | 170.624 | [6 empty] | 305 | 111.814 | [6 empty] | 305 | 156.28 | [6 empty] | 305 | 261.692
[6 empty] | 306 | 170.752 | [6 empty] | 306 | 111.809 | [6 empty] | 306 | 154.04 | [6 empty] | 306 | 262.547
[6 empty] | 307 | 170.879 | [6 empty] | 307 | 111.845 | [6 empty] | 307 | 154.132 | [6 empty] | 307 | 263.208
[6 empty] | 308 | 171.001 | [6 empty] | 308 | 111.866 | [6 empty] | 308 | 153.978 | [6 empty] | 308 | 263.842
[6 empty] | 309 | 171.142 | [6 empty] | 309 | 111.874 | [6 empty] | 309 | 152.588 | [6 empty] | 309 | 264.333
[6 empty] | 310 | 171.269 | [6 empty] | 310 | 111.932 | [6 empty] | 310 | 155.957 | [6 empty] | 310 | 264.938
[6 empty] | 311 | 171.394 | [6 empty] | 311 | 111.988 | [6 empty] | 311 | 155.522 | [6 empty] | 311 | 265.838
[6 empty] | 312 | 171.534 | [6 empty] | 312 | 112.041 | [6 empty] | 312 | 154.955 | [6 empty] | 312 | 267.188
[6 empty] | 313 | 171.691 | [6 empty] | 313 | 112.12 | [6 empty] | 313 | 152.01 | [6 empty] | 313 | 267.867
[6 empty] | 314 | 171.823 | [6 empty] | 314 | 112.181 | [6 empty] | 314 | 152.615 | [6 empty] | 314 | 268.439
[6 empty] | 315 | 171.959 | [6 empty] | 315 | 112.266 | [6 empty] | 315 | 151.694 | [6 empty] | 315 | 268.851
[6 empty] | 316 | 172.136 | [6 empty] | 316 | 112.35 | [6 empty] | 316 | 151.322 | [6 empty] | 316 | 269.657
[6 empty] | 317 | 172.264 | [6 empty] | 317 | 112.43 | [6 empty] | 317 | 154.394 | [6 empty] | 317 | 270.995
[6 empty] | 318 | 172.394 | [6 empty] | 318 | 112.525 | [6 empty] | 318 | 156.815 | [6 empty] | 318 | 271.571
[6 empty] | 319 | 172.563 | [6 empty] | 319 | 112.599 | [6 empty] | 319 | 160.305 | [6 empty] | 319 | 272.923
[6 empty] | 320 | 172.699 | [6 empty] | 320 | 112.711 | [6 empty] | 320 | 162.432 | [6 empty] | 320 | 273.343
[6 empty] | 321 | 172.823 | [6 empty] | 321 | 112.811 | [6 empty] | 321 | 164.048 | [6 empty] | 321 | 274.354
[6 empty] | 322 | 172.988 | [6 empty] | 322 | 112.885 | [6 empty] | 322 | 163.531 | [6 empty] | 322 | 274.993
[6 empty] | 323 | 173.115 | [6 empty] | 323 | 113.007 | [6 empty] | 323 | 164.899 | [6 empty] | 323 | 275.476
[6 empty] | 324 | 173.243 | [6 empty] | 324 | 113.134 | [6 empty] | 324 | 165.776 | [6 empty] | 324 | 276.205
[6 empty] | 325 | 173.359 | [6 empty] | 325 | 113.217 | [6 empty] | 325 | 164.885 | [6 empty] | 325 | 276.414
[6 empty] | 326 | 173.492 | [6 empty] | 326 | 113.362 | [6 empty] | 326 | 163.119 | [6 empty] | 326 | 276.973
[6 empty] | 327 | 173.565 | [6 empty] | 327 | 113.479 | [6 empty] | 327 | 162.729 | [6 empty] | 327 | 277.52
[6 empty] | 328 | 173.682 | [6 empty] | 328 | 113.607 | [6 empty] | 328 | 161.172 | [6 empty] | 328 | 278.457
[6 empty] | 329 | 173.766 | [6 empty] | 329 | 113.771 | [6 empty] | 329 | 159.625 | [6 empty] | 329 | 279.199
[6 empty] | 330 | 173.809 | [6 empty] | 330 | 113.911 | [6 empty] | 330 | 155.657 | [6 empty] | 330 | 279.59
[6 empty] | 331 | 173.879 | [6 empty] | 331 | 114.033 | [6 empty] | 331 | 149.426 | [6 empty] | 331 | 280.636
[6 empty] | 332 | 173.923 | [6 empty] | 332 | 114.182 | [6 empty] | 332 | 137.521 | [6 empty] | 332 | 280.836
[6 empty] | 333 | 173.942 | [6 empty] | 333 | 114.343 | [6 empty] | 333 | 148.1 | [6 empty] | 333 | 280.996
[6 empty] | 334 | 173.952 | [6 empty] | 334 | 114.486 | [6 empty] | 334 | 152.323 | [6 empty] | 334 | 281.771
[6 empty] | 335 | 173.955 | [6 empty] | 335 | 114.637 | [6 empty] | 335 | 154.642 | [6 empty] | 335 | 282.406
[6 empty] | 336 | 173.952 | [6 empty] | 336 | 114.804 | [6 empty] | 336 | 145.758 | [6 empty] | 336 | 282.236
[6 empty] | 337 | 173.936 | [6 empty] | 337 | 114.92 | [6 empty] | 337 | 127.267 | [6 empty] | 337 | 283.117
[6 empty] | 338 | 173.906 | [6 empty] | 338 | 115.087 | [6 empty] | 338 | 144.52 | [6 empty] | 338 | 283.351
[6 empty] | 339 | 173.879 | [6 empty] | 339 | 115.217 | [6 empty] | 339 | 151.16 | [6 empty] | 339 | 283.328
[6 empty] | 340 | 173.812 | [6 empty] | 340 | 115.368 | [6 empty] | 340 | 153.789 | [6 empty] | 340 | 283.645
[6 empty] | 341 | 173.807 | [6 empty] | 341 | 115.503 | [6 empty] | 341 | 153.762 | [6 empty] | 341 | 284.331
[6 empty] | 342 | 173.758 | [6 empty] | 342 | 115.64 | [6 empty] | 342 | 156.032 | [6 empty] | 342 | 284.835
[6 empty] | 343 | 173.707 | [6 empty] | 343 | 115.791 | [6 empty] | 343 | 156.029 | [6 empty] | 343 | 284.905
[6 empty] | 344 | 173.672 | [6 empty] | 344 | 115.921 | [6 empty] | 344 | 155.511 | [6 empty] | 344 | 285.47
[6 empty] | 345 | 173.639 | [6 empty] | 345 | 116.069 | [6 empty] | 345 | 156.375 | [6 empty] | 345 | 285.762
[6 empty] | 346 | 173.578 | [6 empty] | 346 | 116.231 | [6 empty] | 346 | 156.756 | [6 empty] | 346 | 286.022
[6 empty] | 347 | 173.523 | [6 empty] | 347 | 116.379 | [6 empty] | 347 | 140.662 | [6 empty] | 347 | 286.568
[6 empty] | 348 | 173.502 | [6 empty] | 348 | 116.559 | [6 empty] | 348 | 135.844 | [6 empty] | 348 | 287.461
[6 empty] | 349 | 173.499 | [6 empty] | 349 | 116.772 | [6 empty] | 349 | 144.762 | [6 empty] | 349 | 287.884
[6 empty] | 350 | 173.499 | [6 empty] | 350 | 116.92 | [6 empty] | 350 | 151.891 | [6 empty] | 350 | 288.796
[6 empty] | 351 | 173.529 | [6 empty] | 351 | 117.05 | [6 empty] | 351 | 147.767 | [6 empty] | 351 | 289.624
[6 empty] | 352 | 173.578 | [6 empty] | 352 | 117.253 | [6 empty] | 352 | 130.443 | [6 empty] | 352 | 289.965
[6 empty] | 353 | 173.643 | [6 empty] | 353 | 117.42 | [6 empty] | 353 | 124.166 | [6 empty] | 353 | 290.16
[6 empty] | 354 | 173.716 | [6 empty] | 354 | 117.589 | [6 empty] | 354 | 117.389 | [6 empty] | 354 | 290.685
[6 empty] | 355 | 173.83 | [6 empty] | 355 | 117.9 | [6 empty] | 355 | 132.022 | [6 empty] | 355 | 291.316
[6 empty] | 356 | 173.922 | [6 empty] | 356 | 118.517 | [6 empty] | 356 | 150.49 | [6 empty] | 356 | 291.673
[6 empty] | 357 | 174.022 | [6 empty] | 357 | 119.409 | [6 empty] | 357 | 153.689 | [6 empty] | 357 | 292.406
[6 empty] | 358 | 174.12 | [6 empty] | 358 | 120.037 | [6 empty] | 358 | 156.653 | [6 empty] | 358 | 293.005
[6 empty] | 359 | 174.274 | [6 empty] | 359 | 120.481 | [6 empty] | 359 | 158.121 | [6 empty] | 359 | 293.298
[6 empty] | 360 | 174.38 | [6 empty] | 360 | 120.871 | [6 empty] | 360 | 157.368 | [6 empty] | 360 | 293.377
[6 empty] | 361 | 174.512 | [6 empty] | 361 | 121.228 | [6 empty] | 361 | 157.727 | [6 empty] | 361 | 294.117
[6 empty] | 362 | 174.642 | [6 empty] | 362 | 121.588 | [6 empty] | 362 | 159.177 | [6 empty] | 362 | 294.724
[6 empty] | 363 | 174.778 | [6 empty] | 363 | 121.969 | [6 empty] | 363 | 159.625 | [6 empty] | 363 | 295.231
[6 empty] | 364 | 174.905 | [6 empty] | 364 | 122.314 | [6 empty] | 364 | 159.158 | [6 empty] | 364 | 295.409
[6 empty] | 365 | 175.019 | [6 empty] | 365 | 122.661 | [6 empty] | 365 | 159.871 | [6 empty] | 365 | 296.09
[6 empty] | 366 | 175.157 | [6 empty] | 366 | 123.002 | [6 empty] | 366 | 159.49 | [6 empty] | 366 | 296.856
[6 empty] | 367 | 175.249 | [6 empty] | 367 | 123.294 | [6 empty] | 367 | 156.872 | [6 empty] | 367 | 297.683
[6 empty] | 368 | 175.382 | [6 empty] | 368 | 123.582 | [6 empty] | 368 | 158.815 | [6 empty] | 368 | 298.46
[6 empty] | 369 | 175.512 | [6 empty] | 369 | 123.892 | [6 empty] | 369 | 160.146 | [6 empty] | 369 | 298.842
[6 empty] | 370 | 175.634 | [6 empty] | 370 | 124.16 | [6 empty] | 370 | 147.463 | [6 empty] | 370 | 299.321
[6 empty] | 371 | 175.726 | [6 empty] | 371 | 124.413 | [6 empty] | 371 | 153.041 | [6 empty] | 371 | 299.519
[6 empty] | 372 | 175.851 | [6 empty] | 372 | 124.69 | [6 empty] | 372 | 150.747 | [6 empty] | 372 | 300.351
[6 empty] | 373 | 175.962 | [6 empty] | 373 | 124.963 | [6 empty] | 373 | 151.038 | [6 empty] | 373 | 300.652
[6 empty] | 374 | 176.097 | [6 empty] | 374 | 125.24 | [6 empty] | 374 | 154.251 | [6 empty] | 374 | 301.147
[6 empty] | 375 | 176.252 | [6 empty] | 375 | 125.549 | [6 empty] | 375 | 156.699 | [6 empty] | 375 | 302.036
[6 empty] | 376 | 176.39 | [6 empty] | 376 | 125.808 | [6 empty] | 376 | 156.839 | [6 empty] | 376 | 302.8
[6 empty] | 377 | 176.531 | [6 empty] | 377 | 126.086 | [6 empty] | 377 | 158.602 | [6 empty] | 377 | 303.959
[6 empty] | 378 | 176.675 | [6 empty] | 378 | 126.379 | [6 empty] | 378 | 157.762 | [6 empty] | 378 | 304.422
[6 empty] | 379 | 176.83 | [6 empty] | 379 | 126.654 | [6 empty] | 379 | 157.32 | [6 empty] | 379 | 305.147
[6 empty] | 380 | 176.99 | [6 empty] | 380 | 126.888 | [6 empty] | 380 | 159.331 | [6 empty] | 380 | 305.686
[6 empty] | 381 | 177.15 | [6 empty] | 381 | 127.134 | [6 empty] | 381 | 154.083 | [6 empty] | 381 | 306.148
[6 empty] | 382 | 177.275 | [6 empty] | 382 | 127.387 | [6 empty] | 382 | 148.269 | [6 empty] | 382 | 306.257
[6 empty] | 383 | 177.427 | [6 empty] | 383 | 127.638 | [6 empty] | 383 | 149.267 | [6 empty] | 383 | 306.648
[6 empty] | 384 | 177.598 | [6 empty] | 384 | 127.867 | [6 empty] | 384 | 151.308 | [6 empty] | 384 | 306.906
[6 empty] | 385 | 177.769 | [6 empty] | 385 | 128.091 | [6 empty] | 385 | 152.931 | [6 empty] | 385 | 306.948
[6 empty] | 386 | 177.967 | [6 empty] | 386 | 128.321 | [6 empty] | 386 | 152.831 | [6 empty] | 386 | 307.396
[6 empty] | 387 | 178.165 | [6 empty] | 387 | 128.555 | [6 empty] | 387 | 148.591 | [6 empty] | 387 | 308.236
[6 empty] | 388 | 178.371 | [6 empty] | 388 | 128.793 | [6 empty] | 388 | 146.899 | [6 empty] | 388 | 308.806
[6 empty] | 389 | 178.545 | [6 empty] | 389 | 129.017 | [6 empty] | 389 | 151.022 | [6 empty] | 389 | 309.255
[6 empty] | 390 | 178.762 | [6 empty] | 390 | 129.219 | [6 empty] | 390 | 151.441 | [6 empty] | 390 | 309.646
[6 empty] | 391 | 178.935 | [6 empty] | 391 | 129.451 | [6 empty] | 391 | 148.457 | [6 empty] | 391 | 310.386
[6 empty] | 392 | 179.12 | [6 empty] | 392 | 129.683 | [6 empty] | 392 | 148.577 | [6 empty] | 392 | 310.837
[6 empty] | 393 | 179.313 | [6 empty] | 393 | 129.878 | [6 empty] | 393 | 153.538 | [6 empty] | 393 | 311.546
[6 empty] | 394 | 179.486 | [6 empty] | 394 | 130.11 | [6 empty] | 394 | 158.332 | [6 empty] | 394 | 311.908
[6 empty] | 395 | 179.679 | [6 empty] | 395 | 130.318 | [6 empty] | 395 | 158.232 | [6 empty] | 395 | 312.969
[6 empty] | 396 | 179.863 | [6 empty] | 396 | 130.539 | [6 empty] | 396 | 135.447 | [6 empty] | 396 | 313.564
[6 empty] | 397 | 180.067 | [6 empty] | 397 | 130.794 | [6 empty] | 397 | 132.51 | [6 empty] | 397 | 314.779
[6 empty] | 398 | 180.265 | [6 empty] | 398 | 130.986 | [6 empty] | 398 | 142.571 | [6 empty] | 398 | 315.696
[6 empty] | 399 | 180.46 | [6 empty] | 399 | 131.197 | [6 empty] | 399 | 147.866 | [6 empty] | 399 | 316.562
[6 empty] | 400 | 180.669 | [6 empty] | 400 | 131.462 | [6 empty] | 400 | 157.066 | [6 empty] | 400 | 317.66
[6 empty] | 401 | 180.84 | [6 empty] | 401 | 131.692 | [6 empty] | 401 | 156.413 | [6 empty] | 401 | 318.671
[6 empty] | 402 | 181.011 | [6 empty] | 402 | 131.918 | [6 empty] | 402 | 157.457 | [6 empty] | 402 | 319.474
[6 empty] | 403 | 181.22 | [6 empty] | 403 | 132.165 | [6 empty] | 403 | 160.162 | [6 empty] | 403 | 321.19
[6 empty] | 404 | 181.396 | [6 empty] | 404 | 132.395 | [6 empty] | 404 | 160.222 | [6 empty] | 404 | 322.773
[6 empty] | 405 | 181.608 | [6 empty] | 405 | 132.621 | [6 empty] | 405 | 140.609 | [6 empty] | 405 | 324.758
[6 empty] | 406 | 181.825 | [6 empty] | 406 | 132.827 | [6 empty] | 406 | 140.982 | [6 empty] | 406 | 326.44
[6 empty] | 407 | 182.034 | [6 empty] | 407 | 133.022 | [6 empty] | 407 | 154.113 | [6 empty] | 407 | 328.119
[6 empty] | 408 | 182.243 | [6 empty] | 408 | 133.254 | [6 empty] | 408 | 144.263 | [6 empty] | 408 | 331.207
[6 empty] | 409 | 182.473 | [6 empty] | 409 | 133.454 | [6 empty] | 409 | 149.085 | [6 empty] | 409 | 334.018
[6 empty] | 410 | 182.669 | [6 empty] | 410 | 133.662 | [6 empty] | 410 | 135.647 | [6 empty] | 410 | 338.071
[6 empty] | 411 | 182.897 | [6 empty] | 411 | 133.913 | [6 empty] | 411 | 127.702 | [6 empty] | 411 | 341.558
[6 empty] | 412 | 183.108 | [6 empty] | 412 | 134.097 | [6 empty] | 412 | 126.633 | [6 empty] | 412 | 344.65
[6 empty] | 413 | 183.323 | [6 empty] | 413 | 134.316 | [6 empty] | 413 | 137.661 | [6 empty] | 413 | 348.273
[6 empty] | 414 | 183.515 | [6 empty] | 414 | 134.578 | [6 empty] | 414 | 144.185 | [6 empty] | 414 | 352.316
[6 empty] | 415 | 183.73 | [6 empty] | 415 | 134.794 | [6 empty] | 415 | 145.944 | [6 empty] | 415 | 357.102
[6 empty] | 416 | 183.947 | [6 empty] | 416 | 135.036 | [6 empty] | 416 | 145.632 | [6 empty] | 416 | 362.413
[6 empty] | 417 | 184.139 | [6 empty] | 417 | 135.266 | [6 empty] | 417 | 145.339 | [6 empty] | 417 | 368.567
[6 empty] | 418 | 184.367 | [6 empty] | 418 | 135.519 | [6 empty] | 418 | 143.272 | [6 empty] | 418 | 374.237
[6 empty] | 419 | 184.582 | [6 empty] | 419 | 135.757 | [6 empty] | 419 | 140.869 | [6 empty] | 419 | 381.064
[6 empty] | 420 | 184.796 | [6 empty] | 420 | 136.005 | [6 empty] | 420 | 144.155 | [6 empty] | 420 | 387.496
[6 empty] | 421 | 185.024 | [6 empty] | 421 | 136.205 | [6 empty] | 421 | 143.49 | [6 empty] | 421 | 393.11
[6 empty] | 422 | 185.246 | [6 empty] | 422 | 136.426 | [6 empty] | 422 | 143.739 | [6 empty] | 422 | 408.071
[6 empty] | 423 | 185.444 | [6 empty] | 423 | 136.637 | [6 empty] | 423 | 143.584 | [6 empty] | 423 | 413.751
[6 empty] | 424 | 185.645 | [6 empty] | 424 | 136.88 | [6 empty] | 424 | 142.606 | [6 empty] | 424 | 421.486
[6 empty] | 425 | 185.86 | [6 empty] | 425 | 137.098 | [6 empty] | 425 | 142.88 | [6 empty] | 425 | 444.35
[6 empty] | 426 | 186.041 | [6 empty] | 426 | 137.387 | [6 empty] | 426 | 144.802 | [6 empty] | 426 | 477.693
[6 empty] | 427 | 186.258 | [6 empty] | 427 | 137.629 | [6 empty] | 427 | 145.664 | [6 empty] | 427 | 492.444
[6 empty] | 428 | 186.465 | [6 empty] | 428 | 137.887 | [6 empty] | 428 | 145.847 | [6 empty] | 428 | 489.432
[6 empty] | 429 | 186.693 | [6 empty] | 429 | 138.15 | [6 empty] | 429 | 145.807 | [6 empty] | 429 | 480.916
[6 empty] | 430 | 186.899 | [6 empty] | 430 | 138.4 | [6 empty] | 430 | 144.292 | [6 empty] | 430 | 469.176
[6 empty] | 431 | 187.121 | [6 empty] | 431 | 138.625 | [6 empty] | 431 | 145.713 | [6 empty] | 431 | 456.692
[6 empty] | 432 | 187.344 | [6 empty] | 432 | 138.837 | [6 empty] | 432 | 145.181 | [6 empty] | 432 | 444.34
[6 empty] | 433 | 187.528 | [6 empty] | 433 | 139.063 | [6 empty] | 433 | 145.358 | [6 empty] | 433 | 430.836
[6 empty] | 434 | 187.737 | [6 empty] | 434 | 139.304 | [6 empty] | 434 | 144.786 | [6 empty] | 434 | 417.308
[6 empty] | 435 | 187.932 | [6 empty] | 435 | 139.57 | [6 empty] | 435 | 145.017 | [6 empty] | 435 | 403.386
[6 empty] | 436 | 188.125 | [6 empty] | 436 | 139.798 | [6 empty] | 436 | 147.581 | [6 empty] | 436 | 391.224
[6 empty] | 437 | 188.323 | [6 empty] | 437 | 140.054 | [6 empty] | 437 | 146.411 | [6 empty] | 437 | 381.4
[6 empty] | 438 | 188.519 | [6 empty] | 438 | 140.306 | [6 empty] | 438 | 144.413 | [6 empty] | 438 | 373.117
[6 empty] | 439 | 188.668 | [6 empty] | 439 | 140.564 | [6 empty] | 439 | 144.695 | [6 empty] | 439 | 365.103
[6 empty] | 440 | 188.866 | [6 empty] | 440 | 140.824 | [6 empty] | 440 | 144.298 | [6 empty] | 440 | 357.826
[6 empty] | 441 | 189.021 | [6 empty] | 441 | 141.09 | [6 empty] | 441 | 144.086 | [6 empty] | 441 | 352.412
[6 empty] | 442 | 189.211 | [6 empty] | 442 | 141.369 | [6 empty] | 442 | 143.852 | [6 empty] | 442 | 346.5
[6 empty] | 443 | 189.379 | [6 empty] | 443 | 141.635 | [6 empty] | 443 | 143.86 | [6 empty] | 443 | 341.067
[6 empty] | 444 | 189.588 | [6 empty] | 444 | 141.882 | [6 empty] | 444 | 143.09 | [6 empty] | 444 | 336.392
[6 empty] | 445 | 189.78 | [6 empty] | 445 | 142.137 | [6 empty] | 445 | 144.209 | [6 empty] | 445 | 332.614
[6 empty] | 446 | 189.929 | [6 empty] | 446 | 142.378 | [6 empty] | 446 | 144.099 | [6 empty] | 446 | 329.405
[6 empty] | 447 | 190.051 | [6 empty] | 447 | 142.614 | [6 empty] | 447 | 143.455 | [6 empty] | 447 | 325.943
[6 empty] | 448 | 190.257 | [6 empty] | 448 | 142.855 | [6 empty] | 448 | 144.529 | [6 empty] | 448 | 323.952
[6 empty] | 449 | 190.409 | [6 empty] | 449 | 143.115 | [6 empty] | 449 | 145.745 | [6 empty] | 449 | 320.287
[6 empty] | 450 | 190.555 | [6 empty] | 450 | 143.357 | [6 empty] | 450 | 143.627 | [6 empty] | 450 | 317.177
[6 empty] | 451 | 190.701 | [6 empty] | 451 | 143.604 | [6 empty] | 451 | 146.349 | [6 empty] | 451 | 314.135
[6 empty] | 452 | 190.842 | [6 empty] | 452 | 143.875 | [6 empty] | 452 | 147.171 | [6 empty] | 452 | 311.182
[6 empty] | 453 | 190.964 | [6 empty] | 453 | 144.133 | [6 empty] | 453 | 147.853 | [6 empty] | 453 | 308.726
[6 empty] | 454 | 191.107 | [6 empty] | 454 | 144.403 | [6 empty] | 454 | 147.095 | [6 empty] | 454 | 306.719
[6 empty] | 455 | 191.24 | [6 empty] | 455 | 144.666 | [6 empty] | 455 | 147.734 | [6 empty] | 455 | 304.462
[6 empty] | 456 | 191.395 | [6 empty] | 456 | 144.938 | [6 empty] | 456 | 145.662 | [6 empty] | 456 | 302.466
[6 empty] | 457 | 191.52 | [6 empty] | 457 | 145.193 | [6 empty] | 457 | 145.651 | [6 empty] | 457 | 300.09
[6 empty] | 458 | 191.647 | [6 empty] | 458 | 145.451 | [6 empty] | 458 | 145.946 | [6 empty] | 458 | 298.586
[6 empty] | 459 | 191.777 | [6 empty] | 459 | 145.714 | [6 empty] | 459 | 148.255 | [6 empty] | 459 | 296.506
[6 empty] | 460 | 191.915 | [6 empty] | 460 | 146.004 | [6 empty] | 460 | 146.027 | [6 empty] | 460 | 295.726
[6 empty] | 461 | 192.037 | [6 empty] | 461 | 146.299 | [6 empty] | 461 | 146.491 | [6 empty] | 461 | 294.929
[6 empty] | 462 | 192.178 | [6 empty] | 462 | 146.573 | [6 empty] | 462 | 146.883 | [6 empty] | 462 | 293.377
[6 empty] | 463 | 192.308 | [6 empty] | 463 | 146.893 | [6 empty] | 463 | 148.024 | [6 empty] | 463 | 291.991
[6 empty] | 464 | 192.441 | [6 empty] | 464 | 147.196 | [6 empty] | 464 | 150.596 | [6 empty] | 464 | 290.885
[6 empty] | 465 | 192.555 | [6 empty] | 465 | 147.467 | [6 empty] | 465 | 149.587 | [6 empty] | 465 | 290.323
[6 empty] | 466 | 192.688 | [6 empty] | 466 | 147.714 | [6 empty] | 466 | 147.111 | [6 empty] | 466 | 288.802
[6 empty] | 467 | 192.815 | [6 empty] | 467 | 147.934 | [6 empty] | 467 | 147.407 | [6 empty] | 467 | 287.82
[6 empty] | 468 | 192.973 | [6 empty] | 468 | 148.155 | [6 empty] | 468 | 149.018 | [6 empty] | 468 | 287.452
[6 empty] | 469 | 193.089 | [6 empty] | 469 | 148.377 | [6 empty] | 469 | 149.641 | [6 empty] | 469 | 286.903
[6 empty] | 470 | 193.211 | [6 empty] | 470 | 148.595 | [6 empty] | 470 | 149.423 | [6 empty] | 470 | 286.64
[6 empty] | 471 | 193.355 | [6 empty] | 471 | 148.812 | [6 empty] | 471 | 149.969 | [6 empty] | 471 | 286.425
[6 empty] | 472 | 193.474 | [6 empty] | 472 | 149.027 | [6 empty] | 472 | 150.15 | [6 empty] | 472 | 286.804
[6 empty] | 473 | 193.613 | [6 empty] | 473 | 149.231 | [6 empty] | 473 | 151.324 | [6 empty] | 473 | 286.255
[6 empty] | 474 | 193.784 | [6 empty] | 474 | 149.459 | [6 empty] | 474 | 152.431 | [6 empty] | 474 | 286.478
[6 empty] | 475 | 193.908 | [6 empty] | 475 | 149.658 | [6 empty] | 475 | 152.844 | [6 empty] | 475 | 286.329
[6 empty] | 476 | 194.049 | [6 empty] | 476 | 149.895 | [6 empty] | 476 | 153.959 | [6 empty] | 476 | 286.683
[6 empty] | 477 | 194.177 | [6 empty] | 477 | 150.114 | [6 empty] | 477 | 152.86 | [6 empty] | 477 | 286.765
[6 empty] | 478 | 194.312 | [6 empty] | 478 | 150.308 | [6 empty] | 478 | 155.09 | [6 empty] | 478 | 287.243
[6 empty] | 479 | 194.426 | [6 empty] | 479 | 150.524 | [6 empty] | 479 | 155.341 | [6 empty] | 479 | 287.456
[6 empty] | 480 | 194.559 | [6 empty] | 480 | 150.724 | [6 empty] | 480 | 155.19 | [6 empty] | 480 | 287.099
[6 empty] | 481 | 194.678 | [6 empty] | 481 | 150.916 | [6 empty] | 481 | 153.524 | [6 empty] | 481 | 287.031
[6 empty] | 482 | 194.79 | [6 empty] | 482 | 151.129 | [6 empty] | 482 | 151.87 | [6 empty] | 482 | 287.38
[6 empty] | 483 | 194.901 | [6 empty] | 483 | 151.331 | [6 empty] | 483 | 154.607 | [6 empty] | 483 | 287.138
[6 empty] | 484 | 195.031 | [6 empty] | 484 | 151.504 | [6 empty] | 484 | 153.773 | [6 empty] | 484 | 286.623
[6 empty] | 485 | 195.148 | [6 empty] | 485 | 151.677 | [6 empty] | 485 | 155.476 | [6 empty] | 485 | 286.111
[6 empty] | 486 | 195.302 | [6 empty] | 486 | 151.868 | [6 empty] | 486 | 155.282 | [6 empty] | 486 | 286.203
[6 empty] | 487 | 195.386 | [6 empty] | 487 | 152.049 | [6 empty] | 487 | 154.431 | [6 empty] | 487 | 286.347
[6 empty] | 488 | 195.498 | [6 empty] | 488 | 152.227 | [6 empty] | 488 | 154.836 | [6 empty] | 488 | 287.151
[6 empty] | 489 | 195.59 | [6 empty] | 489 | 152.435 | [6 empty] | 489 | 156.289 | [6 empty] | 489 | 287.043
[6 empty] | 490 | 195.687 | [6 empty] | 490 | 152.6 | [6 empty] | 490 | 154.801 | [6 empty] | 490 | 286.362
[6 empty] | 491 | 195.788 | [6 empty] | 491 | 152.792 | [6 empty] | 491 | 156.189 | [6 empty] | 491 | 285.907
[6 empty] | 492 | 195.877 | [6 empty] | 492 | 152.989 | [6 empty] | 492 | 154.518 | [6 empty] | 492 | 286.178
[6 empty] | 493 | 196.007 | [6 empty] | 493 | 153.216 | [6 empty] | 493 | 156.918 | [6 empty] | 493 | 286.185
[6 empty] | 494 | 196.113 | [6 empty] | 494 | 153.448 | [6 empty] | 494 | 156.289 | [6 empty] | 494 | 286.201
[6 empty] | 495 | 196.238 | [6 empty] | 495 | 153.667 | [6 empty] | 495 | 155.948 | [6 empty] | 495 | 285.912
[6 empty] | 496 | 196.346 | [6 empty] | 496 | 153.936 | [6 empty] | 496 | 156.048 | [6 empty] | 496 | 285.199
[6 empty] | 497 | 196.477 | [6 empty] | 497 | 154.163 | [6 empty] | 497 | 156.375 | [6 empty] | 497 | 285.149
[6 empty] | 498 | 196.59 | [6 empty] | 498 | 154.438 | [6 empty] | 498 | 154.464 | [6 empty] | 498 | 285.246
[6 empty] | 499 | 196.707 | [6 empty] | 499 | 154.721 | [6 empty] | 499 | 157.244 | [6 empty] | 499 | 285.55
[6 empty] | 500 | 196.813 | [6 empty] | 500 | 154.985 | [6 empty] | 500 | 159.887 | [6 empty] | 500 | 285.576
[6 empty] | 501 | 196.916 | [6 empty] | 501 | 155.226 | [6 empty] | 501 | 157.959 | [6 empty] | 501 | 285.295
[6 empty] | 502 | 197.014 | [6 empty] | 502 | 155.495 | [6 empty] | 502 | 157.263 | [6 empty] | 502 | 285.9
[6 empty] | 503 | 197.13 | [6 empty] | 503 | 155.738 | [6 empty] | 503 | 155.398 | [6 empty] | 503 | 286.814
[6 empty] | 504 | 197.211 | [6 empty] | 504 | 155.956 | [6 empty] | 504 | 158.221 | [6 empty] | 504 | 286.338
[6 empty] | 505 | 197.323 | [6 empty] | 505 | 156.145 | [6 empty] | 505 | 156.972 | [6 empty] | 505 | 286.078
[6 empty] | 506 | 197.407 | [6 empty] | 506 | 156.353 | [6 empty] | 506 | 156.429 | [6 empty] | 506 | 286.144
[6 empty] | 507 | 197.502 | [6 empty] | 507 | 156.558 | [6 empty] | 507 | 156.286 | [6 empty] | 507 | 286.089
[6 empty] | 508 | 197.594 | [6 empty] | 508 | 156.701 | [6 empty] | 508 | 156.48 | [6 empty] | 508 | 286.53
[6 empty] | 509 | 197.692 | [6 empty] | 509 | 156.866 | [6 empty] | 509 | 158.138 | [6 empty] | 509 | 286.236
[6 empty] | 510 | 197.781 | [6 empty] | 510 | 157.006 | [6 empty] | 510 | 157.42 | [6 empty] | 510 | 286.609
[6 empty] | 511 | 197.86 | [6 empty] | 511 | 157.168 | [6 empty] | 511 | 157.009 | [6 empty] | 511 | 287.218
[6 empty] | 512 | 197.949 | [6 empty] | 512 | 157.333 | [6 empty] | 512 | 156.545 | [6 empty] | 512 | 287.565
[6 empty] | 513 | 198.044 | [6 empty] | 513 | 157.5 | [6 empty] | 513 | 156.726 | [6 empty] | 513 | 287.681
[6 empty] | 514 | 198.101 | [6 empty] | 514 | 157.684 | [6 empty] | 514 | 155.355 | [6 empty] | 514 | 287.455
[6 empty] | 515 | 198.182 | [6 empty] | 515 | 157.854 | [6 empty] | 515 | 155.881 | [6 empty] | 515 | 287.247
[6 empty] | 516 | 198.22 | [6 empty] | 516 | 158.018 | [6 empty] | 516 | 155.309 | [6 empty] | 516 | 286.559
[6 empty] | 517 | 198.272 | [6 empty] | 517 | 158.194 | [6 empty] | 517 | 157.584 | [6 empty] | 517 | 286.33
[6 empty] | 518 | 198.323 | [6 empty] | 518 | 158.35 | [6 empty] | 518 | 156.043 | [6 empty] | 518 | 285.842
[6 empty] | 519 | 198.394 | [6 empty] | 519 | 158.512 | [6 empty] | 519 | 155.967 | [6 empty] | 519 | 285.421
[6 empty] | 520 | 198.44 | [6 empty] | 520 | 158.658 | [6 empty] | 520 | 154.326 | [6 empty] | 520 | 285.3
[6 empty] | 521 | 198.467 | [6 empty] | 521 | 158.804 | [6 empty] | 521 | 155.635 | [6 empty] | 521 | 285.745
[6 empty] | 522 | 198.505 | [6 empty] | 522 | 158.993 | [6 empty] | 522 | 157.063 | [6 empty] | 522 | 285.445
[6 empty] | 523 | 198.551 | [6 empty] | 523 | 159.171 | [6 empty] | 523 | 158.702 | [6 empty] | 523 | 285.918
[6 empty] | 524 | 198.592 | [6 empty] | 524 | 159.344 | [6 empty] | 524 | 156.672 | [6 empty] | 524 | 286.005
[6 empty] | 525 | 198.622 | [6 empty] | 525 | 159.552 | [6 empty] | 525 | 157.603 | [6 empty] | 525 | 286.449
[6 empty] | 526 | 198.665 | [6 empty] | 526 | 159.735 | [6 empty] | 526 | 159.493 | [6 empty] | 526 | 286.945
[6 empty] | 527 | 198.692 | [6 empty] | 527 | 159.916 | [6 empty] | 527 | 159.288 | [6 empty] | 527 | 287.111
[6 empty] | 528 | 198.727 | [6 empty] | 528 | 160.059 | [6 empty] | 528 | 158.186 | [6 empty] | 528 | 286.501
[6 empty] | 529 | 198.744 | [6 empty] | 529 | 160.237 | [6 empty] | 529 | 159.215 | [6 empty] | 529 | 286.039
[6 empty] | 530 | 198.795 | [6 empty] | 530 | 160.485 | [6 empty] | 530 | 159.298 | [6 empty] | 530 | 285.576
[6 empty] | 531 | 198.803 | [6 empty] | 531 | 160.731 | [6 empty] | 531 | 159.9 | [6 empty] | 531 | 285.997
[6 empty] | 532 | 198.825 | [6 empty] | 532 | 160.996 | [6 empty] | 532 | 160.599 | [6 empty] | 532 | 286.233
[6 empty] | 533 | 198.858 | [6 empty] | 533 | 161.282 | [6 empty] | 533 | 159.571 | [6 empty] | 533 | 285.566
[6 empty] | 534 | 198.847 | [6 empty] | 534 | 161.549 | [6 empty] | 534 | 159.873 | [6 empty] | 534 | 285.385
[6 empty] | 535 | 198.874 | [6 empty] | 535 | 161.8 | [6 empty] | 535 | 158.594 | [6 empty] | 535 | 285.936
[6 empty] | 536 | 198.874 | [6 empty] | 536 | 162.073 | [6 empty] | 536 | 158.462 | [6 empty] | 536 | 285.928
[6 empty] | 537 | 198.896 | [6 empty] | 537 | 162.338 | [6 empty] | 537 | 159.212 | [6 empty] | 537 | 285.448
[6 empty] | 538 | 198.893 | [6 empty] | 538 | 162.573 | [6 empty] | 538 | 158.826 | [6 empty] | 538 | 285.169
[6 empty] | 539 | 198.909 | [6 empty] | 539 | 162.824 | [6 empty] | 539 | 158.297
[6 empty] | 540 | 198.934 | [6 empty] | 540 | 163.054 | [6 empty] | 540 | 160.605
[6 empty] | 541 | 198.944 | [6 empty] | 541 | 163.296 | [6 empty] | 541 | 160.197
[6 empty] | 542 | 198.974 | [6 empty] | 542 | 163.537 | [6 empty] | 542 | 159.001
[6 empty] | 543 | 198.969 | [6 empty] | 543 | 163.781 | [6 empty] | 543 | 159.468
[6 empty] | 544 | 199.001 | [6 empty] | 544 | 164.024 | [6 empty] | 544 | 158.872
[6 empty] | 545 | 199.015 | [6 empty] | 545 | 164.238 | [6 empty] | 545 | 157.711
[6 empty] | 546 | 199.053 | [6 empty] | 546 | 164.455 | [6 empty] | 546 | 158.275
[6 empty] | 547 | 199.042 | [6 empty] | 547 | 164.658 | [6 empty] | 547 | 161.126
[6 empty] | 548 | 199.042 | [6 empty] | 548 | 164.861 | [6 empty] | 548 | 161.118
[6 empty] | 549 | 199.029 | [6 empty] | 549 | 165.064 | [6 empty] | 549 | 162.319
[6 empty] | 550 | 199.023 | [6 empty] | 550 | 165.328 | [6 empty] | 550 | 160.983
[6 empty] | 551 | 199.001 | [6 empty] | 551 | 165.523 | [6 empty] | 551 | 160.516
[6 empty] | 552 | 198.966 | [6 empty] | 552 | 165.716 | [6 empty] | 552 | 159.822
[6 empty] | 553 | 198.918 | [6 empty] | 553 | 165.927 | [6 empty] | 553 | 158.659
[6 empty] | 554 | 198.869 | [6 empty] | 554 | 166.127 | [6 empty] | 554 | 159.482
[6 empty] | 555 | 198.88 | [6 empty] | 555 | 166.311 | [6 empty] | 555 | 158.443
[6 empty] | 556 | 198.821 | [6 empty] | 556 | 166.524 | [6 empty] | 556 | 160.842
[6 empty] | 557 | 198.796 | [6 empty] | 557 | 166.698 | [6 empty] | 557 | 159.433
[6 empty] | 558 | 198.747 | [6 empty] | 558 | 166.828 | [6 empty] | 558 | 160.2
[6 empty] | 559 | 198.729 | [6 empty] | 559 | 166.982 | [6 empty] | 559 | 162.608
[6 empty] | 560 | 198.68 | [6 empty] | 560 | 167.112 | [6 empty] | 560 | 159.501
[6 empty] | 561 | 198.653 | [6 empty] | 561 | 167.245 | [6 empty] | 561 | 159.026
[6 empty] | 562 | 198.612 | [6 empty] | 562 | 167.367 | [6 empty] | 562 | 158.953
[6 empty] | 563 | 198.599 | [6 empty] | 563 | 167.502 | [6 empty] | 563 | 159.671
[6 empty] | 564 | 198.602 | [6 empty] | 564 | 167.659 | [6 empty] | 564 | 160.348
[6 empty] | 565 | 198.58 | [6 empty] | 565 | 167.792 | [6 empty] | 565 | 158.381
[6 empty] | 566 | 198.534 | [6 empty] | 566 | 167.93 | [6 empty] | 566 | 157.309
[6 empty] | 567 | 198.507 | [6 empty] | 567 | 168.123 | [6 empty] | 567 | 158.065
[6 empty] | 568 | 198.504 | [6 empty] | 568 | 168.288 | [6 empty] | 568 | 157.792
[6 empty] | 569 | 198.469 | [6 empty] | 569 | 168.453 | [6 empty] | 569 | 159.814
[6 empty] | 570 | 198.45 | [6 empty] | 570 | 168.629 | [6 empty] | 570 | 158.594
[6 empty] | 571 | 198.476 | [6 empty] | 571 | 168.813 | [6 empty] | 571 | 159.293
[6 empty] | 572 | 198.479 | [6 empty] | 572 | 168.973 | [6 empty] | 572 | 155.49
[6 empty] | 573 | 198.473 | [6 empty] | 573 | 169.157 | [6 empty] | 573 | 156.038
[6 empty] | 574 | 198.481 | [6 empty] | 574 | 169.309 | [6 empty] | 574 | 160.419
[6 empty] | 575 | 198.487 | [6 empty] | 575 | 169.48 | [6 empty] | 575 | 161.458
[6 empty] | 576 | 198.451 | [6 empty] | 576 | 169.664 | [6 empty] | 576 | 160.267
[6 empty] | 577 | 198.475 | [6 empty] | 577 | 169.786 | [6 empty] | 577 | 161.687
[6 empty] | 578 | 198.437 | [6 empty] | 578 | 169.932 | [6 empty] | 578 | 162.376
[6 empty] | 579 | 198.475 | [6 empty] | 579 | 170.076 | [6 empty] | 579 | 161.679
[6 empty] | 580 | 198.507 | [6 empty] | 580 | 170.195 | [6 empty] | 580 | 160.972
[6 empty] | 581 | 198.515 | [6 empty] | 581 | 170.317 | [6 empty] | 581 | 158.375
[6 empty] | 582 | 198.524 | [6 empty] | 582 | 170.428 | [6 empty] | 582 | 158.534
[6 empty] | 583 | 198.556 | [6 empty] | 583 | 170.497 | [6 empty] | 583 | 158.507
[6 empty] | 584 | 198.602 | [6 empty] | 584 | 170.608 | [6 empty] | 584 | 157.107
[6 empty] | 585 | 198.594 | [6 empty] | 585 | 170.697 | [6 empty] | 585 | 154.307
[6 empty] | 586 | 198.626 | [6 empty] | 586 | 170.784 | [6 empty] | 586 | 159.582
[6 empty] | 587 | 198.639 | [6 empty] | 587 | 170.86 | [6 empty] | 587 | 160.875
[6 empty] | 588 | 198.677 | [6 empty] | 588 | 170.925 | [6 empty] | 588 | 161.377
[6 empty] | 589 | 198.699 | [6 empty] | 589 | 170.969 | [6 empty] | 589 | 161.183
[6 empty] | 590 | 198.726 | [6 empty] | 590 | 171.055 | [6 empty] | 590 | 160.805
[6 empty] | 591 | 198.715 | [6 empty] | 591 | 171.107 | [6 empty] | 591 | 155.063
[6 empty] | 592 | 198.726 | [6 empty] | 592 | 171.188 | [6 empty] | 592 | 159.018
[6 empty] | 593 | 198.728 | [6 empty] | 593 | 171.245 | [6 empty] | 593 | 159.827
[6 empty] | 594 | 198.736 | [6 empty] | 594 | 171.294 | [6 empty] | 594 | 160.354
[6 empty] | 595 | 198.75 | [6 empty] | 595 | 171.334 | [6 empty] | 595 | 162.778
[6 empty] | 596 | 198.769 | [6 empty] | 596 | 171.383 | [6 empty] | 596 | 156.926
[6 empty] | 597 | 198.769 | [6 empty] | 597 | 171.44 | [6 empty] | 597 | 159.749
[6 empty] | 598 | 198.777 | [6 empty] | 598 | 171.504 | [6 empty] | 598 | 158.877
[6 empty] | 599 | 198.796 | [6 empty] | 599 | 171.561 | [6 empty] | 599 | 154.029
[6 empty] | 600 | 198.81 | [6 empty] | 600 | 171.602 | [6 empty] | 600 | 157.239
[6 empty] | 601 | 198.821 | [6 empty] | 601 | 171.677 | [6 empty] | 601 | 157.268
[6 empty] | 602 | 198.856 | [6 empty] | 602 | 171.725 | [6 empty] | 602 | 152.674
[6 empty] | 603 | 198.861 | [6 empty] | 603 | 171.769 | [6 empty] | 603 | 155.158
[6 empty] | 604 | 198.878 | [6 empty] | 604 | 171.881 | [6 empty] | 604 | 157.012
[6 empty] | 605 | 198.875 | [6 empty] | 605 | 171.938 | [6 empty] | 605 | 157.479
[6 empty] | 606 | 198.872 | [6 empty] | 606 | 172.003 | [6 empty] | 606 | 152.221
[6 empty] | 607 | 198.869 | [6 empty] | 607 | 172.07 | [6 empty] | 607 | 155.166
[6 empty] | 608 | 198.837 | [6 empty] | 608 | 172.119 | [6 empty] | 608 | 159.566
[6 empty] | 609 | 198.81 | [6 empty] | 609 | 172.181 | [6 empty] | 609 | 161.164
[6 empty] | 610 | 198.772 | [6 empty] | 610 | 172.219 | [6 empty] | 610 | 157.088
[6 empty] | 611 | 198.723 | [6 empty] | 611 | 172.295 | [6 empty] | 611 | 156.397
[6 empty] | 612 | 198.712 | [6 empty] | 612 | 172.346 | [6 empty] | 612 | 158.457
[6 empty] | 613 | 198.661 | [6 empty] | 613 | 172.401 | [6 empty] | 613 | 157.736
[6 empty] | 614 | 198.633 | [6 empty] | 614 | 172.447 | [6 empty] | 614 | 160.697
[6 empty] | 615 | 198.593 | [6 empty] | 615 | 172.522 | [6 empty] | 615 | 162.214
[6 empty] | 616 | 198.53 | [6 empty] | 616 | 172.587 | [6 empty] | 616 | 163.312
[6 empty] | 617 | 198.501 | [6 empty] | 617 | 172.625 | [6 empty] | 617 | 154.886
[6 empty] | 618 | 198.457 | [6 empty] | 618 | 172.704 | [6 empty] | 618 | 158.884
[6 empty] | 619 | 198.422 | [6 empty] | 619 | 172.769 | [6 empty] | 619 | 161.168
[6 empty] | 620 | 198.373 | [6 empty] | 620 | 172.823 | [6 empty] | 620 | 159.885
[6 empty] | 621 | 198.324 | [6 empty] | 621 | 172.859 | [6 empty] | 621 | 160.237
[6 empty] | 622 | 198.267 | [6 empty] | 622 | 172.927 | [6 empty] | 622 | 159.88
[6 empty] | 623 | 198.221 | [6 empty] | 623 | 172.97 | [6 empty] | 623 | 158.971
[6 empty] | 624 | 198.183 | [6 empty] | 624 | 173.041 | [6 empty] | 624 | 161.506
[6 empty] | 625 | 198.11 | [6 empty] | 625 | 173.096 | [6 empty] | 625 | 158.593
[6 empty] | 626 | 198.048 | [6 empty] | 626 | 173.169 | [6 empty] | 626 | 159.8
[6 empty] | 627 | 198.007 | [6 empty] | 627 | 173.228 | [6 empty] | 627 | 161.948
[6 empty] | 628 | 197.972 | [6 empty] | 628 | 173.291 | [6 empty] | 628 | 159.559
[6 empty] | 629 | 197.882 | [6 empty] | 629 | 173.345 | [6 empty] | 629 | 156.123
[6 empty] | 630 | 197.844 | [6 empty] | 630 | 173.435 | [6 empty] | 630 | 156.521
[6 empty] | 631 | 197.779 | [6 empty] | 631 | 173.516 | [6 empty] | 631 | 160.894
[6 empty] | 632 | 197.72 | [6 empty] | 632 | 173.581 | [6 empty] | 632 | 160.365
[6 empty] | 633 | 197.619 | [6 empty] | 633 | 173.662 | [6 empty] | 633 | 156.137
[6 empty] | 634 | 197.551 | [6 empty] | 634 | 173.727 | [6 empty] | 634 | 156.224
[6 empty] | 635 | 197.484 | [6 empty] | 635 | 173.771 | [6 empty] | 635 | 155.562
[6 empty] | 636 | 197.394 | [6 empty] | 636 | 173.849 | [6 empty] | 636 | 157.786
[6 empty] | 637 | 197.307 | [6 empty] | 637 | 173.914 | [6 empty] | 637 | 160.218
[6 empty] | 638 | 197.226 | [6 empty] | 638 | 173.987 | [6 empty] | 638 | 153.645
[6 empty] | 639 | 197.136 | [6 empty] | 639 | 174.041 | [6 empty] | 639 | 155.872
[6 empty] | 640 | 197.052 | [6 empty] | 640 | 174.117 | [6 empty] | 640 | 157.781
[6 empty] | 641 | 197.001 | [6 empty] | 641 | 174.158 | [6 empty] | 641 | 158.164
[6 empty] | 642 | 196.911 | [6 empty] | 642 | 174.22 | [6 empty] | 642 | 155.065
[6 empty] | 643 | 196.816 | [6 empty] | 643 | 174.31 | [6 empty] | 643 | 155.57
[6 empty] | 644 | 196.754 | [6 empty] | 644 | 174.372 | [6 empty] | 644 | 158.528
[6 empty] | 645 | 196.675 | [6 empty] | 645 | 174.426 | [6 empty] | 645 | 152.959
[6 empty] | 646 | 196.624 | [6 empty] | 646 | 174.472 | [6 empty] | 646 | 156.255
[6 empty] | 647 | 196.537 | [6 empty] | 647 | 174.521 | [6 empty] | 647 | 158.525
[6 empty] | 648 | 196.488 | [6 empty] | 648 | 174.543 | [6 empty] | 648 | 154.956
[6 empty] | 649 | 196.42 | [6 empty] | 649 | 174.578 | [6 empty] | 649 | 156.586
[6 empty] | 650 | 196.358 | [6 empty] | 650 | 174.632 | [6 empty] | 650 | 157.361
[6 empty] | 651 | 196.312 | [6 empty] | 651 | 174.643 | [6 empty] | 651 | 156.565
[6 empty] | 652 | 196.255 | [6 empty] | 652 | 174.704 | [6 empty] | 652 | 159.126
[6 empty] | 653 | 196.201 | [6 empty] | 653 | 174.742 | [6 empty] | 653 | 161.135
[6 empty] | 654 | 196.144 | [6 empty] | 654 | 174.755 | [6 empty] | 654 | 158.19
[6 empty] | 655 | 196.09 | [6 empty] | 655 | 174.808 | [6 empty] | 655 | 155.52
[6 empty] | 656 | 196.025 | [6 empty] | 656 | 174.816 | [6 empty] | 656 | 153.163
[6 empty] | 657 | 196 | [6 empty] | 657 | 174.838 | [6 empty] | 657 | 156.732
[6 empty] | 658 | 195.93 | [6 empty] | 658 | 174.885 | [6 empty] | 658 | 158.19
[6 empty] | 659 | 195.859 | [6 empty] | 659 | 174.918 | [6 empty] | 659 | 158.173
[6 empty] | 660 | 195.816 | [6 empty] | 660 | 174.94 | [6 empty] | 660 | 158.465
[6 empty] | 661 | 195.772 | [6 empty] | 661 | 174.961 | [6 empty] | 661 | 160.12
[6 empty] | 662 | 195.753 | [6 empty] | 662 | 174.961 | [6 empty] | 662 | 157.32
[6 empty] | 663 | 195.734 | [6 empty] | 663 | 174.988 | [6 empty] | 663 | 159.086
[6 empty] | 664 | 195.699 | [6 empty] | 664 | 174.989 | [6 empty] | 664 | 160.479
[6 empty] | 665 | 195.659 | [6 empty] | 665 | 174.999 | [6 empty] | 665 | 158.53
[6 empty] | 666 | 195.645 | [6 empty] | 666 | 175.021 | [6 empty] | 666 | 159.483
[6 empty] | 667 | 195.6 | [6 empty] | 667 | 175.027 | [6 empty] | 667 | 160.376
[6 empty] | 668 | 195.592 | [6 empty] | 668 | 175.043 | [6 empty] | 668 | 160.84
[6 empty] | 669 | 195.602 | [6 empty] | 669 | 175.057 | [6 empty] | 669 | 161.664
[6 empty] | 670 | 195.592 | [6 empty] | 670 | 175.063 | [6 empty] | 670 | 162.304
[6 empty] | 671 | 195.641 | [6 empty] | 671 | 175.087 | [6 empty] | 671 | 160.382
[6 empty] | 672 | 195.633 | [6 empty] | 672 | 175.106 | [6 empty] | 672 | 159.772
[6 empty] | 673 | 195.652 | [6 empty] | 673 | 175.117 | [6 empty] | 673 | 161.226
[6 empty] | 674 | 195.679 | [6 empty] | 674 | 175.131 | [6 empty] | 674 | 159.091
[6 empty] | 675 | 195.714 | [6 empty] | 675 | 175.166 | [6 empty] | 675 | 158.77
[6 empty] | 676 | 195.731 | [6 empty] | 676 | 175.193 | [6 empty] | 676 | 159.224
[6 empty] | 677 | 195.766 | [6 empty] | 677 | 175.229 | [6 empty] | 677 | 156.659
[6 empty] | 678 | 195.782 | [6 empty] | 678 | 175.248 | [6 empty] | 678 | 153.922
[6 empty] | 679 | 195.804 | [6 empty] | 679 | 175.294 | [6 empty] | 679 | 156.616
[6 empty] | 680 | 195.834 | [6 empty] | 680 | 175.321 | [6 empty] | 680 | 156.781
[6 empty] | 681 | 195.861 | [6 empty] | 681 | 175.345 | [6 empty] | 681 | 157.955
[6 empty] | 682 | 195.877 | [6 empty] | 682 | 175.426 | [6 empty] | 682 | 156.368
[6 empty] | 683 | 195.896 | [6 empty] | 683 | 175.464 | [6 empty] | 683 | 154.921
[6 empty] | 684 | 195.912 | [6 empty] | 684 | 175.505 | [6 empty] | 684 | 155.396
[6 empty] | 685 | 195.945 | [6 empty] | 685 | 175.54 | [6 empty] | 685 | 155.282
[6 empty] | 686 | 195.983 | [6 empty] | 686 | 175.594 | [6 empty] | 686 | 153.63
[6 empty] | 687 | 196.01 | [6 empty] | 687 | 175.624 | [6 empty] | 687 | 154.211
[6 empty] | 688 | 196.043 | [6 empty] | 688 | 175.673 | [6 empty] | 688 | 153.485
[6 empty] | 689 | 196.048 | [6 empty] | 689 | 175.711 | [6 empty] | 689 | 154.432
[6 empty] | 690 | 196.105 | [6 empty] | 690 | 175.762 | [6 empty] | 690 | 154.678
[6 empty] | 691 | 196.116 | [6 empty] | 691 | 175.816 | [6 empty] | 691 | 156.098
[6 empty] | 692 | 196.151 | [6 empty] | 692 | 175.876 | [6 empty] | 692 | 157.577
[6 empty] | 693 | 196.184 | [6 empty] | 693 | 175.944 | [6 empty] | 693 | 158.948
[6 empty] | 694 | 196.222 | [6 empty] | 694 | 175.974 | [6 empty] | 694 | 157.715
[6 empty] | 695 | 196.273 | [6 empty] | 695 | 176.017 | [6 empty] | 695 | 156.092
[6 empty] | 696 | 196.27 | [6 empty] | 696 | 176.061 | [6 empty] | 696 | 156.354
[6 empty] | 697 | 196.327 | [6 empty] | 697 | 176.101 | [6 empty] | 697 | 159.745
[6 empty] | 698 | 196.368 | [6 empty] | 698 | 176.142 | [6 empty] | 698 | 158.333
[6 empty] | 699 | 196.414 | [6 empty] | 699 | 176.202 | [6 empty] | 699 | 155.461
[6 empty] | 700 | 196.455 | [6 empty] | 700 | 176.25 | [6 empty] | 700 | 157.204
[6 empty] | 701 | 196.528 | [6 empty] | 701 | 176.297 | [6 empty] | 701 | 158.387
[6 empty] | 702 | 196.582 | [6 empty] | 702 | 176.37 | [6 empty] | 702 | 157.18
[6 empty] | 703 | 196.671 | [6 empty] | 703 | 176.429 | [6 empty] | 703 | 154.046
[6 empty] | 704 | 196.712 | [6 empty] | 704 | 176.505 | [6 empty] | 704 | 153.409
[6 empty] | 705 | 196.785 | [6 empty] | 705 | 176.572 | [6 empty] | 705 | 154.178
[6 empty] | 706 | 196.845 | [6 empty] | 706 | 176.64 | [6 empty] | 706 | 154.027
[6 empty] | 707 | 196.913 | [6 empty] | 707 | 176.694 | [6 empty] | 707 | 156.054
[6 empty] | 708 | 196.967 | [6 empty] | 708 | 176.756 | [6 empty] | 708 | 161.029
[6 empty] | 709 | 197.051 | [6 empty] | 709 | 176.872 | [6 empty] | 709 | 166.75
[6 empty] | 710 | 197.103 | [6 empty] | 710 | 176.912 | [6 empty] | 710 | 169.735
[6 empty] | 711 | 197.16 | [6 empty] | 711 | 176.969 | [6 empty] | 711 | 173.059
[6 empty] | 712 | 197.283 | [6 empty] | 712 | 177.034 | [6 empty] | 712 | 175.415
[6 empty] | 713 | 197.357 | [6 empty] | 713 | 177.086 | [6 empty] | 713 | 179.503
[6 empty] | 714 | 197.43 | [6 empty] | 714 | 177.146 | [6 empty] | 714 | 182.689
[6 empty] | 715 | 197.526 | [6 empty] | 715 | 177.194 | [6 empty] | 715 | 184.238
[6 empty] | 716 | 197.627 | [6 empty] | 716 | 177.254 | [6 empty] | 716 | 185.483
[6 empty] | 717 | 197.697 | [6 empty] | 717 | 177.327 | [6 empty] | 717 | 188.604
[6 empty] | 718 | 197.851 | [6 empty] | 718 | 177.344 | [6 empty] | 718 | 192.005
[6 empty] | 719 | 197.932 | [6 empty] | 719 | 177.418 | [6 empty] | 719 | 194.171
[6 empty] | 720 | 198.016 | [6 empty] | 720 | 177.456 | [6 empty] | 720 | 195.568
[6 empty] | 721 | 198.111 | [6 empty] | 721 | 177.521 | [6 empty] | 721 | 197.385
[6 empty] | 722 | 198.206 | [6 empty] | 722 | 177.583 | [6 empty] | 722 | 199.351
[6 empty] | 723 | 198.303 | [6 empty] | 723 | 177.654 | [6 empty] | 723 | 202.367
[6 empty] | 724 | 198.379 | [6 empty] | 724 | 177.719 | [6 empty] | 724 | 205.459
[6 empty] | 725 | 198.463 | [6 empty] | 725 | 177.768 | [6 empty] | 725 | 206.831
[6 empty] | 726 | 198.548 | [6 empty] | 726 | 177.838 | [6 empty] | 726 | 206.209
[6 empty] | 727 | 198.634 | [6 empty] | 727 | 177.912 | [6 empty] | 727 | 206.317
[6 empty] | 728 | 198.732 | [6 empty] | 728 | 177.974 | [6 empty] | 728 | 205.99
[6 empty] | 729 | 198.835 | [6 empty] | 729 | 178.018 | [6 empty] | 729 | 206.907
[6 empty] | 730 | 198.935 | [6 empty] | 730 | 178.094 | [6 empty] | 730 | 207.96
[6 empty] | 731 | 199.036 | [6 empty] | 731 | 178.153 | [6 empty] | 731 | 209.851
[6 empty] | 732 | 199.12 | [6 empty] | 732 | 178.21 | [6 empty] | 732 | 209.692
[6 empty] | 733 | 199.215 | [6 empty] | 733 | 178.251 | [6 empty] | 733 | 211.072
[6 empty] | 734 | 199.31 | [6 empty] | 734 | 178.335 | [6 empty] | 734 | 211.94
[6 empty] | 735 | 199.364 | [6 empty] | 735 | 178.381 | [6 empty] | 735 | 212.974
[6 empty] | 736 | 199.475 | [6 empty] | 736 | 178.406 | [6 empty] | 736 | 213.323
[6 empty] | 737 | 199.562 | [6 empty] | 737 | 178.484 | [6 empty] | 737 | 211.873
[6 empty] | 738 | 199.64 | [6 empty] | 738 | 178.533 | [6 empty] | 738 | 212.514
[6 empty] | 739 | 199.746 | [6 empty] | 739 | 178.576 | [6 empty] | 739 | 213.545
[6 empty] | 740 | 199.847 | [6 empty] | 740 | 178.631 | [6 empty] | 740 | 211.819
[6 empty] | 741 | 199.947 | [6 empty] | 741 | 178.677 | [6 empty] | 741 | 211.767
[6 empty] | 742 | 200.05 | [6 empty] | 742 | 178.72 | [6 empty] | 742 | 211.069
[6 empty] | 743 | 200.153 | [6 empty] | 743 | 178.78 | [6 empty] | 743 | 210.268
[6 empty] | 744 | 200.248 | [6 empty] | 744 | 178.821 | [6 empty] | 744 | 210.717
[6 empty] | 745 | 200.354 | [6 empty] | 745 | 178.845 | [6 empty] | 745 | 209.004
[6 empty] | 746 | 200.457 | [6 empty] | 746 | 178.894 | [6 empty] | 746 | 209.007
[6 empty] | 747 | 200.56 | [6 empty] | 747 | 178.954 | [6 empty] | 747 | 207.045
[6 empty] | 748 | 200.649 | [6 empty] | 748 | 178.978 | [6 empty] | 748 | 207.18
[6 empty] | 749 | 200.755 | [6 empty] | 749 | 179.027 | [6 empty] | 749 | 207.094
[6 empty] | 750 | 200.847 | [6 empty] | 750 | 179.081 | [6 empty] | 750 | 206.469
[6 empty] | 751 | 200.948 | [6 empty] | 751 | 179.125 | [6 empty] | 751 | 205.957
[6 empty] | 752 | 201.072 | [6 empty] | 752 | 179.173 | [6 empty] | 752 | 206.485
[6 empty] | 753 | 201.181 | [6 empty] | 753 | 179.233 | [6 empty] | 753 | 208.826
[6 empty] | 754 | 200.188 | [6 empty] | 754 | 179.293 | [6 empty] | 754 | 210.108
[6 empty] | 755 | 199.735 | [6 empty] | 755 | 179.328 | [6 empty] | 755 | 211.429
[6 empty] | 756 | 199.383 | [6 empty] | 756 | 179.339 | [6 empty] | 756 | 209.384
[6 empty] | 757 | 199.101 | [6 empty] | 757 | 179.39 | [6 empty] | 757 | 209.687
[6 empty] | 758 | 198.873 | [6 empty] | 758 | 179.409 | [6 empty] | 758 | 209.752
[6 empty] | 759 | 198.697 | [6 empty] | 759 | 179.463 | [6 empty] | 759 | 210.215
[6 empty] | 760 | 198.572 | [6 empty] | 760 | 179.487 | [6 empty] | 760 | 209.273
[6 empty] | 761 | 198.493 | [6 empty] | 761 | 179.547 | [6 empty] | 761 | 207.628
[6 empty] | 762 | 198.417 | [6 empty] | 762 | 179.574 | [6 empty] | 762 | 209.961
[6 empty] | 763 | 198.38 | [6 empty] | 763 | 179.665 | [6 empty] | 763 | 209.842
[6 empty] | 764 | 198.377 | [6 empty] | 764 | 179.703 | [6 empty] | 764 | 211.739
[6 empty] | 765 | 198.412 | [6 empty] | 765 | 179.774 | [6 empty] | 765 | 211.311
[6 empty] | 766 | 198.445 | [6 empty] | 766 | 179.825 | [6 empty] | 766 | 211.514
[6 empty] | 767 | 198.488 | [6 empty] | 767 | 179.882 | [6 empty] | 767 | 210.778
[6 empty] | 768 | 198.548 | [6 empty] | 768 | 179.928 | [6 empty] | 768 | 212.353
[6 empty] | 769 | 198.608 | [6 empty] | 769 | 180.007 | [6 empty] | 769 | 213.425
[6 empty] | 770 | 198.684 | [6 empty] | 770 | 180.059 | [6 empty] | 770 | 213.227
[6 empty] | 771 | 198.754 | [6 empty] | 771 | 180.11 | [6 empty] | 771 | 214.275
[6 empty] | 772 | 198.865 | [6 empty] | 772 | 180.164 | [6 empty] | 772 | 213.346
[6 empty] | 773 | 198.966 | [6 empty] | 773 | 180.216 | [6 empty] | 773 | 211.577
[6 empty] | 774 | 199.069 | [6 empty] | 774 | 180.276 | [6 empty] | 774 | 211.688
[6 empty] | 775 | 199.158 | [6 empty] | 775 | 180.314 | [6 empty] | 775 | 213.184
[6 empty] | 776 | 199.256 | [6 empty] | 776 | 180.39 | [6 empty] | 776 | 212.935
[6 empty] | 777 | 199.348 | [6 empty] | 777 | 180.441 | [6 empty] | 777 | 211.539
[6 empty] | 778 | 199.435 | [6 empty] | 778 | 180.493 | [6 empty] | 778 | 211.434
[6 empty] | 779 | 199.527 | [6 empty] | 779 | 180.563 | [6 empty] | 779 | 212.391
[6 empty] | 780 | 199.657 | [6 empty] | 780 | 180.607 | [6 empty] | 780 | 212.492
[6 empty] | 781 | 199.747 | [6 empty] | 781 | 180.661 | [6 empty] | 781 | 214.575
[6 empty] | 782 | 199.842 | [6 empty] | 782 | 180.726 | [6 empty] | 782 | 214.31
[6 empty] | 783 | 199.921 | [6 empty] | 783 | 180.802 | [6 empty] | 783 | 213.066
[6 empty] | 784 | 200.027 | [6 empty] | 784 | 180.843 | [6 empty] | 784 | 212.249
[6 empty] | 785 | 200.113 | [6 empty] | 785 | 180.924 | [6 empty] | 785 | 212.92
[6 empty] | 786 | 200.214 | [6 empty] | 786 | 180.954 | [6 empty] | 786 | 211.445
[6 empty] | 787 | 200.293 | [6 empty] | 787 | 181.022 | [6 empty] | 787 | 210.075
[6 empty] | 788 | 200.391 | [6 empty] | 788 | 181.103 | [6 empty] | 788 | 209.145
[6 empty] | 789 | 200.496 | [6 empty] | 789 | 181.136 | [6 empty] | 789 | 208.51
[6 empty] | 790 | 200.554 | [6 empty] | 790 | 181.204 | [6 empty] | 790 | 207.427
[6 empty] | 791 | 200.673 | [6 empty] | 791 | 181.271 | [6 empty] | 791 | 207.019
[6 empty] | 792 | 200.779 | [6 empty] | 792 | 181.334 | [6 empty] | 792 | 206.724
[6 empty] | 793 | 200.863 | [6 empty] | 793 | 181.391 | [6 empty] | 793 | 208.204
[6 empty] | 794 | 200.96 | [6 empty] | 794 | 181.464 | [6 empty] | 794 | 208.007
[6 empty] | 795 | 201.042 | [6 empty] | 795 | 181.527 | [6 empty] | 795 | 208.058
[6 empty] | 796 | 201.134 | [6 empty] | 796 | 181.573 | [6 empty] | 796 | 208.096
[6 empty] | 797 | 201.213 | [6 empty] | 797 | 181.651 | [6 empty] | 797 | 207.463
[6 empty] | 798 | 201.316 | [6 empty] | 798 | 181.719 | [6 empty] | 798 | 207.319
[6 empty] | 799 | 201.427 | [6 empty] | 799 | 181.784 | [6 empty] | 799 | 207.842
[6 empty] | 800 | 201.516 | [6 empty] | 800 | 181.874 | [6 empty] | 800 | 205.901
[6 empty] | 801 | 201.606 | [6 empty] | 801 | 181.95 | [6 empty] | 801 | 204.943
[6 empty] | 802 | 201.717 | [6 empty] | 802 | 181.993 | [6 empty] | 802 | 205.238
[6 empty] | 803 | 201.828 | [6 empty] | 803 | 182.061 | [6 empty] | 803 | 205.62
[6 empty] | 804 | 201.95 | [6 empty] | 804 | 182.137 | [6 empty] | 804 | 205.062
[6 empty] | 805 | 202.07 | [6 empty] | 805 | 182.202 | [6 empty] | 805 | 206.323
[6 empty] | 806 | 202.208 | [6 empty] | 806 | 182.273 | [6 empty] | 806 | 207.211
[6 empty] | 807 | 202.273 | [6 empty] | 807 | 182.349 | [6 empty] | 807 | 209.186
[6 empty] | 808 | 202.381 | [6 empty] | 808 | 182.39 | [6 empty] | 808 | 209.679
[6 empty] | 809 | 202.47 | [6 empty] | 809 | 182.477 | [6 empty] | 809 | 207.98
[6 empty] | 810 | 202.578 | [6 empty] | 810 | 182.548 | [6 empty] | 810 | 210.788
[6 empty] | 811 | 202.651 | [6 empty] | 811 | 182.669 | [6 empty] | 811 | 211.679
[6 empty] | 812 | 202.725 | [6 empty] | 812 | 182.734 | [6 empty] | 812 | 211.202
[6 empty] | 813 | 202.833 | [6 empty] | 813 | 182.801 | [6 empty] | 813 | 213.345
[6 empty] | 814 | 202.903 | [6 empty] | 814 | 182.92 | [6 empty] | 814 | 213.462
[6 empty] | 815 | 202.992 | [6 empty] | 815 | 182.996 | [6 empty] | 815 | 214.157
[6 empty] | 816 | 203.098 | [6 empty] | 816 | 183.061 | [6 empty] | 816 | 213.584
[6 empty] | 817 | 203.179 | [6 empty] | 817 | 183.174 | [6 empty] | 817 | 215.229
[6 empty] | 818 | 203.239 | [6 empty] | 818 | 183.242 | [6 empty] | 818 | 216.399
[6 empty] | 819 | 203.339 | [6 empty] | 819 | 183.291 | [6 empty] | 819 | 217.755
[6 empty] | 820 | 203.428 | [6 empty] | 820 | 183.394 | [6 empty] | 820 | 218.488
[6 empty] | 821 | 203.534 | [6 empty] | 821 | 183.462 | [6 empty] | 821 | 219.904
[6 empty] | 822 | 203.626 | [6 empty] | 822 | 183.53 | [6 empty] | 822 | 218.351
[6 empty] | 823 | 203.715 | [6 empty] | 823 | 183.633 | [6 empty] | 823 | 218.572
[6 empty] | 824 | 203.815 | [6 empty] | 824 | 183.687 | [6 empty] | 824 | 217.914
[6 empty] | 825 | 203.885 | [6 empty] | 825 | 183.768 | [6 empty] | 825 | 218.79
[6 empty] | 826 | 203.983 | [6 empty] | 826 | 183.831 | [6 empty] | 826 | 218.947
[6 empty] | 827 | 204.094 | [6 empty] | 827 | 183.931 | [6 empty] | 827 | 218.812
[6 empty] | 828 | 204.175 | [6 empty] | 828 | 183.983 | [6 empty] | 828 | 217.094
[6 empty] | 829 | 204.259 | [6 empty] | 829 | 184.053 | [6 empty] | 829 | 215.86
[6 empty] | 830 | 204.343 | [6 empty] | 830 | 184.151 | [6 empty] | 830 | 215.412
[6 empty] | 831 | 204.456 | [6 empty] | 831 | 184.232 | [6 empty] | 831 | 215.018
[6 empty] | 832 | 204.583 | [6 empty] | 832 | 184.3 | [6 empty] | 832 | 214.479
[6 empty] | 833 | 204.692 | [6 empty] | 833 | 184.379 | [6 empty] | 833 | 213.814
[6 empty] | 834 | 204.803 | [6 empty] | 834 | 184.477 | [6 empty] | 834 | 209.893
[6 empty] | 835 | 204.908 | [6 empty] | 835 | 184.553 | [6 empty] | 835 | 208.513
[6 empty] | 836 | 205.016 | [6 empty] | 836 | 184.615 | [6 empty] | 836 | 207.758
[6 empty] | 837 | 205.125 | [6 empty] | 837 | 184.707 | [6 empty] | 837 | 207.319
[6 empty] | 838 | 205.236 | [6 empty] | 838 | 184.783 | [6 empty] | 838 | 207.338
[6 empty] | 839 | 205.363 | [6 empty] | 839 | 184.856 | [6 empty] | 839 | 206.553
[6 empty] | 840 | 205.476 | [6 empty] | 840 | 184.93 | [6 empty] | 840 | 206.313
[6 empty] | 841 | 205.6 | [6 empty] | 841 | 185 | [6 empty] | 841 | 207.062
[6 empty] | 842 | 205.722 | [6 empty] | 842 | 185.087 | [6 empty] | 842 | 209.102
[6 empty] | 843 | 205.828 | [6 empty] | 843 | 185.174 | [6 empty] | 843 | 208.84
[6 empty] | 844 | 205.936 | [6 empty] | 844 | 185.255 | [6 empty] | 844 | 207.565
[6 empty] | 845 | 206.049 | [6 empty] | 845 | 185.342 | [6 empty] | 845 | 208.356
[6 empty] | 846 | 206.166 | [6 empty] | 846 | 185.421 | [6 empty] | 846 | 205.75
[6 empty] | 847 | 206.3 | [6 empty] | 847 | 185.475 | [6 empty] | 847 | 204.424
[6 empty] | 848 | 206.405 | [6 empty] | 848 | 185.554 | [6 empty] | 848 | 204.037
[6 empty] | 849 | 206.527 | [6 empty] | 849 | 185.665 | [6 empty] | 849 | 205.888
[6 empty] | 850 | 206.656 | [6 empty] | 850 | 185.715 | [6 empty] | 850 | 206.586
[6 empty] | 851 | 206.759 | [6 empty] | 851 | 185.809 | [6 empty] | 851 | 206.102
[6 empty] | 852 | 206.87 | [6 empty] | 852 | 185.904 | [6 empty] | 852 | 207.046
[6 empty] | 853 | 206.976 | [6 empty] | 853 | 185.981 | [6 empty] | 853 | 207.17
[6 empty] | 854 | 207.084 | [6 empty] | 854 | 186.057 | [6 empty] | 854 | 208.377
[6 empty] | 855 | 207.178 | [6 empty] | 855 | 186.163 | [6 empty] | 855 | 208.935
[6 empty] | 856 | 207.276 | [6 empty] | 856 | 186.217 | [6 empty] | 856 | 206.705
[6 empty] | 857 | 207.357 | [6 empty] | 857 | 186.299 | [6 empty] | 857 | 205.146
[6 empty] | 858 | 207.427 | [6 empty] | 858 | 186.396 | [6 empty] | 858 | 205.541
[6 empty] | 859 | 207.468 | [6 empty] | 859 | 186.481 | [6 empty] | 859 | 206.729
[6 empty] | 860 | 207.552 | [6 empty] | 860 | 186.557 | [6 empty] | 860 | 208.31
[6 empty] | 861 | 207.598 | [6 empty] | 861 | 186.652 | [6 empty] | 861 | 207.901
[6 empty] | 862 | 207.676 | [6 empty] | 862 | 186.76 | [6 empty] | 862 | 205.011
[6 empty] | 863 | 207.747 | [6 empty] | 863 | 186.842 | [6 empty] | 863 | 204.456
[6 empty] | 864 | 207.855 | [6 empty] | 864 | 186.948 | [6 empty] | 864 | 203.488
[6 empty] | 865 | 207.989 | [6 empty] | 865 | 187.066 | [6 empty] | 865 | 204.489
[6 empty] | 866 | 208.122 | [6 empty] | 866 | 187.158 | [6 empty] | 866 | 204.822
[6 empty] | 867 | 208.236 | [6 empty] | 867 | 187.269 | [6 empty] | 867 | 207.768
[6 empty] | 868 | 208.352 | [6 empty] | 868 | 187.391 | [6 empty] | 868 | 208.548
[6 empty] | 869 | 208.479 | [6 empty] | 869 | 187.494 | [6 empty] | 869 | 208.299
[6 empty] | 870 | 208.631 | [6 empty] | 870 | 187.572 | [6 empty] | 870 | 208.502
[6 empty] | 871 | 208.796 | [6 empty] | 871 | 187.717 | [6 empty] | 871 | 208.05
[6 empty] | 872 | 208.926 | [6 empty] | 872 | 187.807 | [6 empty] | 872 | 208.174
[6 empty] | 873 | 209.107 | [6 empty] | 873 | 187.907 | [6 empty] | 873 | 208.332
[6 empty] | 874 | 209.264 | [6 empty] | 874 | 188.037 | [6 empty] | 874 | 210.829
[6 empty] | 875 | 209.429 | [6 empty] | 875 | 188.148 | [6 empty] | 875 | 211.424
[6 empty] | 876 | 209.594 | [6 empty] | 876 | 188.219 | [6 empty] | 876 | 212.715
[6 empty] | 877 | 209.764 | [6 empty] | 877 | 188.322 | [6 empty] | 877 | 212.789
[6 empty] | 878 | 209.935 | [6 empty] | 878 | 188.428 | [6 empty] | 878 | 213.089
[6 empty] | 879 | 210.103 | [6 empty] | 879 | 188.52 | [6 empty] | 879 | 213.111
[6 empty] | 880 | 210.287 | [6 empty] | 880 | 188.626 | [6 empty] | 880 | 212.927
[6 empty] | 881 | 210.438 | [6 empty] | 881 | 188.726 | [6 empty] | 881 | 213.906
[6 empty] | 882 | 210.617 | [6 empty] | 882 | 188.838 | [6 empty] | 882 | 211.396
[6 empty] | 883 | 210.801 | [6 empty] | 883 | 188.943 | [6 empty] | 883 | 213.355
[6 empty] | 884 | 210.988 | [6 empty] | 884 | 189.022 | [6 empty] | 884 | 214.372
[6 empty] | 885 | 211.147 | [6 empty] | 885 | 189.131 | [6 empty] | 885 | 211.645
[6 empty] | 886 | 211.334 | [6 empty] | 886 | 189.22 | [6 empty] | 886 | 211.193
[6 empty] | 887 | 211.523 | [6 empty] | 887 | 189.337 | [6 empty] | 887 | 212.387
[6 empty] | 888 | 211.675 | [6 empty] | 888 | 189.429 | [6 empty] | 888 | 211.754
[6 empty] | 889 | 211.859 | [6 empty] | 889 | 189.521 | [6 empty] | 889 | 212.511
[6 empty] | 890 | 212.032 | [6 empty] | 890 | 189.638 | [6 empty] | 890 | 212.151
[6 empty] | 891 | 212.205 | [6 empty] | 891 | 189.743 | [6 empty] | 891 | 210.562
[6 empty] | 892 | 212.341 | [6 empty] | 892 | 189.863 | [6 empty] | 892 | 211.623
[6 empty] | 893 | 212.525 | [6 empty] | 893 | 189.955 | [6 empty] | 893 | 211.677
[6 empty] | 894 | 212.712 | [6 empty] | 894 | 190.077 | [6 empty] | 894 | 212.243
[6 empty] | 895 | 212.845 | [6 empty] | 895 | 190.167 | [6 empty] | 895 | 211.123
[6 empty] | 896 | 213.01 | [6 empty] | 896 | 190.289 | [6 empty] | 896 | 210.719
[6 empty] | 897 | 213.194 | [6 empty] | 897 | 190.397 | [6 empty] | 897 | 211.39
[6 empty] | 898 | 213.365 | [6 empty] | 898 | 190.474
[6 empty] | 899 | 213.535 | [6 empty] | 899 | 190.574
[6 empty] | 900 | 213.711 | [6 empty] | 900 | 190.68
[6 empty] | 901 | 213.885 | [6 empty] | 901 | 190.773
[6 empty] | 902 | 214.025 | [6 empty] | 902 | 190.846
[6 empty] | 903 | 214.193 | [6 empty] | 903 | 190.976
[6 empty] | 904 | 214.345 | [6 empty] | 904 | 191.06
[6 empty] | 905 | 214.502 | [6 empty] | 905 | 191.161
[6 empty] | 906 | 214.688 | [6 empty] | 906 | 191.267
[6 empty] | 907 | 214.826 | [6 empty] | 907 | 191.343
[6 empty] | 908 | 214.932 | [6 empty] | 908 | 191.438
[6 empty] | 909 | 215.1 | [6 empty] | 909 | 191.516
[6 empty] | 910 | 215.232 | [6 empty] | 910 | 191.614
[6 empty] | 911 | 215.34 | [6 empty] | 911 | 191.73
[6 empty] | 912 | 215.472 | [6 empty] | 912 | 191.812
[6 empty] | 913 | 215.577 | [6 empty] | 913 | 191.899
[6 empty] | 914 | 215.712 | [6 empty] | 914 | 192.018
[6 empty] | 915 | 215.812 | [6 empty] | 915 | 192.088
[6 empty] | 916 | 215.925 | [6 empty] | 916 | 192.192
[6 empty] | 917 | 216.038 | [6 empty] | 917 | 192.3
[6 empty] | 918 | 216.149 | [6 empty] | 918 | 192.406
[6 empty] | 919 | 216.286 | [6 empty] | 919 | 192.538
[6 empty] | 920 | 216.4 | [6 empty] | 920 | 192.639
[6 empty] | 921 | 216.513 | [6 empty] | 921 | 192.744
[6 empty] | 922 | 216.632 | [6 empty] | 922 | 192.841
[6 empty] | 923 | 216.739 | [6 empty] | 923 | 192.961
[6 empty] | 924 | 216.847 | [6 empty] | 924 | 193.064
[6 empty] | 925 | 216.977 | [6 empty] | 925 | 193.201
[6 empty] | 926 | 217.058 | [6 empty] | 926 | 193.323
[6 empty] | 927 | 217.173 | [6 empty] | 927 | 193.413
[6 empty] | 928 | 217.284 | [6 empty] | 928 | 193.561
[6 empty] | 929 | 217.451 | [6 empty] | 929 | 193.667
[6 empty] | 930 | 217.556 | [6 empty] | 930 | 193.789
[6 empty] | 931 | 217.686 | [6 empty] | 931 | 193.932
[6 empty] | 932 | 217.821 | [6 empty] | 932 | 194.051
[6 empty] | 933 | 217.953 | [6 empty] | 933 | 194.173
[6 empty] | 934 | 218.098 | [6 empty] | 934 | 194.298
[6 empty] | 935 | 218.225 | [6 empty] | 935 | 194.42
[6 empty] | 936 | 218.371 | [6 empty] | 936 | 194.536
[6 empty] | 937 | 218.492 | [6 empty] | 937 | 194.647
[6 empty] | 938 | 218.635 | [6 empty] | 938 | 194.759
[6 empty] | 939 | 218.759 | [6 empty] | 939 | 194.886
[6 empty] | 940 | 218.915 | [6 empty] | 940 | 195.016
[6 empty] | 941 | 219.055 | [6 empty] | 941 | 195.136
[6 empty] | 942 | 219.201 | [6 empty] | 942 | 195.271
[6 empty] | 943 | 219.36 | [6 empty] | 943 | 195.377
[6 empty] | 944 | 219.503 | [6 empty] | 944 | 195.51
[6 empty] | 945 | 219.646 | [6 empty] | 945 | 195.64
[6 empty] | 946 | 219.751 | [6 empty] | 946 | 195.776
[6 empty] | 947 | 219.856 | [6 empty] | 947 | 195.882
[6 empty] | 948 | 219.972 | [6 empty] | 948 | 195.999
[6 empty] | 949 | 220.074 | [6 empty] | 949 | 196.13
[6 empty] | 950 | 220.153 | [6 empty] | 950 | 196.249
[6 empty] | 951 | 220.25 | [6 empty] | 951 | 196.374
[6 empty] | 952 | 220.331 | [6 empty] | 952 | 196.488
[6 empty] | 953 | 220.42 | [6 empty] | 953 | 196.613
[6 empty] | 954 | 220.487 | [6 empty] | 954 | 196.729
[6 empty] | 955 | 220.533 | [6 empty] | 955 | 196.854
[6 empty] | 956 | 220.514 | [6 empty] | 956 | 196.96
[6 empty] | 957 | 220.519 | [6 empty] | 957 | 197.096
[6 empty] | 958 | 220.522 | [6 empty] | 958 | 197.226
[6 empty] | 959 | 220.473 | [6 empty] | 959 | 197.348
[6 empty] | 960 | 220.414 | [6 empty] | 960 | 197.467
[6 empty] | 961 | 220.376 | [6 empty] | 961 | 197.581
[6 empty] | 962 | 220.331 | [6 empty] | 962 | 197.703
[6 empty] | 963 | 220.255 | [6 empty] | 963 | 197.809
[6 empty] | 964 | 220.193 | [6 empty] | 964 | 197.953
[6 empty] | 965 | 220.118 | [6 empty] | 965 | 198.064
[6 empty] | 966 | 220.039 | [6 empty] | 966 | 198.18
[6 empty] | 967 | 219.923 | [6 empty] | 967 | 198.321
[6 empty] | 968 | 219.816 | [6 empty] | 968 | 198.438
[6 empty] | 969 | 219.71 | [6 empty] | 969 | 198.56
[6 empty] | 970 | 219.627 | [6 empty] | 970 | 198.677
[6 empty] | 971 | 219.5 | [6 empty] | 971 | 198.78
[6 empty] | 972 | 219.4 | [6 empty] | 972 | 198.896
[6 empty] | 973 | 219.274 | [6 empty] | 973 | 199.013
[6 empty] | 974 | 219.155 | [6 empty] | 974 | 199.135
[6 empty] | 975 | 219.004 | [6 empty] | 975 | 199.241
[6 empty] | 976 | 218.907 | [6 empty] | 976 | 199.359
[6 empty] | 977 | 218.794 | [6 empty] | 977 | 199.465
[6 empty] | 978 | 218.683 | [6 empty] | 978 | 199.544
[6 empty] | 979 | 218.592 | [6 empty] | 979 | 199.692
[6 empty] | 980 | 218.481 | [6 empty] | 980 | 199.787
[6 empty] | 981 | 218.403 | [6 empty] | 981 | 199.892
[6 empty] | 982 | 218.357 | [6 empty] | 982 | 200.027
[6 empty] | 983 | 218.352 | [6 empty] | 983 | 200.122
[6 empty] | 984 | 218.349 | [6 empty] | 984 | 200.2
[6 empty] | 985 | 218.375 | [6 empty] | 985 | 200.287
[6 empty] | 986 | 218.384 | [6 empty] | 986 | 200.374
[6 empty] | 987 | 218.303 | [6 empty] | 987 | 200.45
[6 empty] | 988 | 218.189 | [6 empty] | 988 | 200.533
[6 empty] | 989 | 218.073 | [6 empty] | 989 | 200.609
[6 empty] | 990 | 217.958 | [6 empty] | 990 | 200.674
[6 empty] | 991 | 217.814 | [6 empty] | 991 | 200.748
[6 empty] | 992 | 217.676 | [6 empty] | 992 | 200.805
[6 empty] | 993 | 217.571 | [6 empty] | 993 | 200.859
[6 empty] | 994 | 217.525 | [6 empty] | 994 | 200.927
[6 empty] | 995 | 217.477 | [6 empty] | 995 | 200.957
[6 empty] | 996 | 217.417 | [6 empty] | 996 | 201.003
[6 empty] | 997 | 217.377 | [6 empty] | 997 | 201.036
[6 empty] | 998 | 217.388 | [6 empty] | 998 | 201.072
[6 empty] | 999 | 217.469 | [6 empty] | 999 | 201.099
[6 empty] | 1000 | 217.601 | [6 empty] | 1000 | 201.145
[6 empty] | 1001 | 217.792 | [6 empty] | 1001 | 201.172
[6 empty] | 1002 | 218.016 | [6 empty] | 1002 | 201.197
[6 empty] | 1003 | 218.247 | [6 empty] | 1003 | 201.227
[6 empty] | 1004 | 218.444 | [6 empty] | 1004 | 201.238
[6 empty] | 1005 | 218.643 | [6 empty] | 1005 | 201.278
[6 empty] | 1006 | 218.883 | [6 empty] | 1006 | 201.281
[6 empty] | 1007 | 219.22 | [6 empty] | 1007 | 201.311
[6 empty] | 1008 | 219.595 | [6 empty] | 1008 | 201.305
[6 empty] | 1009 | 220.071 | [6 empty] | 1009 | 201.322
[6 empty] | 1010 | 220.492 | [6 empty] | 1010 | 201.341
[6 empty] | 1011 | 220.858 | [6 empty] | 1011 | 201.362
[6 empty] | 1012 | 221.177 | [6 empty] | 1012 | 201.384
[6 empty] | 1013 | 221.565 | [6 empty] | 1013 | 201.384
[6 empty] | 1014 | 221.927 | [6 empty] | 1014 | 201.411
[6 empty] | 1015 | 222.344 | [6 empty] | 1015 | 201.433
[6 empty] | 1016 | 222.722 | [6 empty] | 1016 | 201.479
[6 empty] | 1017 | 223.121 | [6 empty] | 1017 | 201.511
[6 empty] | 1018 | 223.442 | [6 empty] | 1018 | 201.52
[6 empty] | 1019 | 223.804 | [6 empty] | 1019 | 201.587
[6 empty] | 1020 | 224.106 | [6 empty] | 1020 | 201.639
[6 empty] | 1021 | 224.386 | [6 empty] | 1021 | 201.685
[6 empty] | 1022 | 224.607 | [6 empty] | 1022 | 201.753
[6 empty] | 1023 | 224.82 | [6 empty] | 1023 | 201.796
[6 empty] | 1024 | 225.031 | [6 empty] | 1024 | 201.845
[6 empty] | 1025 | 225.276 | [6 empty] | 1025 | 201.91
[6 empty] | 1026 | 225.486 | [6 empty] | 1026 | 201.954
[6 empty] | 1027 | 225.686 | [6 empty] | 1027 | 202.045
[6 empty] | 1028 | 225.891 | [6 empty] | 1028 | 202.083
[6 empty] | 1029 | 226.061 | [6 empty] | 1029 | 202.135
[6 empty] | 1030 | 226.139 | [6 empty] | 1030 | 202.193
[6 empty] | 1031 | 226.201 | [6 empty] | 1031 | 202.233
[6 empty] | 1032 | 226.244 | [6 empty] | 1032 | 202.277
[6 empty] | 1033 | 226.217 | [6 empty] | 1033 | 202.335
[6 empty] | 1034 | 226.179 | [6 empty] | 1034 | 202.371
[6 empty] | 1035 | 226.082 | [6 empty] | 1035 | 202.4
[6 empty] | 1036 | 225.974 | [6 empty] | 1036 | 202.453
[6 empty] | 1037 | 225.883 | [6 empty] | 1037 | 202.464
[6 empty] | 1038 | 225.812 | [6 empty] | 1038 | 202.505
[6 empty] | 1039 | 225.78 | [6 empty] | 1039 | 202.513
[6 empty] | 1040 | 225.812 | [6 empty] | 1040 | 202.529
[6 empty] | 1041 | 225.85 | [6 empty] | 1041 | 202.562
[6 empty] | 1042 | 225.761 | [6 empty] | 1042 | 202.568
[6 empty] | 1043 | 225.729 | [6 empty] | 1043 | 202.576
[6 empty] | 1044 | 225.697 | [6 empty] | 1044 | 202.616
[6 empty] | 1045 | 225.715 | [6 empty] | 1045 | 202.595
[6 empty] | 1046 | 225.71 | [6 empty] | 1046 | 202.603
[6 empty] | 1047 | 225.71 | [6 empty] | 1047 | 202.639
[6 empty] | 1048 | 225.796 | [6 empty] | 1048 | 202.647
[6 empty] | 1049 | 225.912 | [6 empty] | 1049 | 202.647
[6 empty] | 1050 | 226.047 | [6 empty] | 1050 | 202.699
[6 empty] | 1051 | 226.252 | [6 empty] | 1051 | 202.704
[6 empty] | 1052 | 226.586 | [6 empty] | 1052 | 202.718
[6 empty] | 1053 | 226.921 | [6 empty] | 1053 | 202.745
[6 empty] | 1054 | 227.177 | [6 empty] | 1054 | 202.764
[6 empty] | 1055 | 227.411 | [6 empty] | 1055 | 202.767
[6 empty] | 1056 | 227.694 | [6 empty] | 1056 | 202.783
[6 empty] | 1057 | 227.913 | [6 empty] | 1057 | 202.804
[6 empty] | 1058 | 228.242 | [6 empty] | 1058 | 202.807
[6 empty] | 1059 | 228.491 | [6 empty] | 1059 | 202.826
[6 empty] | 1060 | 228.682 | [6 empty] | 1060 | 202.831
[6 empty] | 1061 | 228.972 | [6 empty] | 1061 | 202.813
[6 empty] | 1062 | 229.28 | [6 empty] | 1062 | 202.794
[6 empty] | 1063 | 229.712 | [6 empty] | 1063 | 202.818
[6 empty] | 1064 | 230.096 | [6 empty] | 1064 | 202.821
[6 empty] | 1065 | 230.458 | [6 empty] | 1065 | 202.831
[6 empty] | 1066 | 230.81 | [6 empty] | 1066 | 202.842
[6 empty] | 1067 | 231.199 | [6 empty] | 1067 | 202.872
[6 empty] | 1068 | 231.507 | [6 empty] | 1068 | 202.888
[6 empty] | 1069 | 231.856 | [6 empty] | 1069 | 202.896
[6 empty] | 1070 | 232.24 | [6 empty] | 1070 | 202.956
[6 empty] | 1071 | 232.594 | [6 empty] | 1071 | 202.991
[6 empty] | 1072 | 232.957 | [6 empty] | 1072 | 203.07
[6 empty] | 1073 | 233.303 | [6 empty] | 1073 | 203.137
[6 empty] | 1074 | 233.85 | [6 empty] | 1074 | 203.224
[6 empty] | 1075 | 234.194 | [6 empty] | 1075 | 203.316
[6 empty] | 1076 | 234.559 | [6 empty] | 1076 | 203.427
[6 empty] | 1077 | 234.813 | [6 empty] | 1077 | 203.511
[6 empty] | 1078 | 234.956 | [6 empty] | 1078 | 203.597
[6 empty] | 1079 | 235.098 | [6 empty] | 1079 | 203.651
[6 empty] | 1080 | 235.165 | [6 empty] | 1080 | 203.706
[6 empty] | 1081 | 235.294 | [6 empty] | 1081 | 203.752
[6 empty] | 1082 | 235.573 | [6 empty] | 1082 | 203.854
[6 empty] | 1083 | 235.726 | [6 empty] | 1083 | 203.906
[6 empty] | 1084 | 235.938 | [6 empty] | 1084 | 204.005
[6 empty] | 1085 | 236.155 | [6 empty] | 1085 | 204.062
[6 empty] | 1086 | 236.33 | [6 empty] | 1086 | 204.162
[6 empty] | 1087 | 236.55 | [6 empty] | 1087 | 204.254
[6 empty] | 1088 | 236.641 | [6 empty] | 1088 | 204.33
[6 empty] | 1089 | 236.638 | [6 empty] | 1089 | 204.435
[6 empty] | 1090 | 236.724 | [6 empty] | 1090 | 204.591
[6 empty] | 1091 | 236.646 | [6 empty] | 1091 | 204.697
[6 empty] | 1092 | 236.681 | [6 empty] | 1092 | 204.843
[6 empty] | 1093 | 236.807 | [6 empty] | 1093 | 204.986
[6 empty] | 1094 | 236.853 | [6 empty] | 1094 | 205.094
[6 empty] | 1095 | 236.974 | [6 empty] | 1095 | 205.192
[6 empty] | 1096 | 237.108 | [6 empty] | 1096 | 205.305
[6 empty] | 1097 | 237.242 | [6 empty] | 1097 | 205.446
[6 empty] | 1098 | 237.301 | [6 empty] | 1098 | 205.557
[6 empty] | 1099 | 237.368 | [6 empty] | 1099 | 205.668
[6 empty] | 1100 | 237.341 | [6 empty] | 1100 | 205.79
[6 empty] | 1101 | 237.363 | [6 empty] | 1101 | 205.912
[6 empty] | 1102 | 237.438 | [6 empty] | 1102 | 206.031
[6 empty] | 1103 | 237.473 | [6 empty] | 1103 | 206.12
[6 empty] | 1104 | 237.572 | [6 empty] | 1104 | 206.234
[6 empty] | 1105 | 237.736 | [6 empty] | 1105 | 206.32
[6 empty] | 1106 | 237.873 | [6 empty] | 1106 | 206.439
[6 empty] | 1107 | 238.02 | [6 empty] | 1107 | 206.529
[6 empty] | 1108 | 238.213 | [6 empty] | 1108 | 206.623
[6 empty] | 1109 | 238.348 | [6 empty] | 1109 | 206.713
[6 empty] | 1110 | 238.393 | [6 empty] | 1110 | 206.84
[6 empty] | 1111 | 238.388 | [6 empty] | 1111 | 206.921
[6 empty] | 1112 | 238.458 | [6 empty] | 1112 | 207.008
[6 empty] | 1113 | 238.433 | [6 empty] | 1113 | 207.121
[6 empty] | 1114 | 238.619 | [6 empty] | 1114 | 207.224
[6 empty] | 1115 | 238.79 | [6 empty] | 1115 | 207.349
[6 empty] | 1116 | 238.857 | [6 empty] | 1116 | 207.484
[6 empty] | 1117 | 238.849 | [6 empty] | 1117 | 207.608
[6 empty] | 1118 | 238.884 | [6 empty] | 1118 | 207.754
[6 empty] | 1119 | 238.975 | [6 empty] | 1119 | 207.914
[6 empty] | 1120 | 239.059 | [6 empty] | 1120 | 208.079
[6 empty] | 1121 | 239.123 | [6 empty] | 1121 | 208.258
[6 empty] | 1122 | 239.228 | [6 empty] | 1122 | 208.458
[6 empty] | 1123 | 239.19 | [6 empty] | 1123 | 208.666
[6 empty] | 1124 | 239.281 | [6 empty] | 1124 | 208.853
[6 empty] | 1125 | 239.378 | [6 empty] | 1125 | 209.002
[6 empty] | 1126 | 239.418 | [6 empty] | 1126 | 209.156
[6 empty] | 1127 | 239.475 | [6 empty] | 1127 | 209.305
[6 empty] | 1128 | 239.445 | [6 empty] | 1128 | 209.473
[6 empty] | 1129 | 239.515 | [6 empty] | 1129 | 209.627
[6 empty] | 1130 | 239.585 | [6 empty] | 1130 | 209.803
[6 empty] | 1131 | 239.66 | [6 empty] | 1131 | 209.963
[6 empty] | 1132 | 239.625 | [6 empty] | 1132 | 210.122
[6 empty] | 1133 | 239.604 | [6 empty] | 1133 | 210.268
[6 empty] | 1134 | 239.622 | [6 empty] | 1134 | 210.387
[6 empty] | 1135 | 239.644 | [6 empty] | 1135 | 210.509
[6 empty] | 1136 | 239.679 | [6 empty] | 1136 | 210.609
[6 empty] | 1137 | 239.725 | [6 empty] | 1137 | 210.755
[6 empty] | 1138 | 239.776 | [6 empty] | 1138 | 210.837
[6 empty] | 1139 | 239.92 | [6 empty] | 1139 | 210.934
[6 empty] | 1140 | 239.955 | [6 empty] | 1140 | 211.113
[6 empty] | 1141 | 239.971 | [6 empty] | 1141 | 211.278
[6 empty] | 1142 | 239.931 | [6 empty] | 1142 | 211.37
[6 empty] | 1143 | 239.937 | [6 empty] | 1143 | 211.413
[6 empty] | 1144 | 239.872 | [6 empty] | 1144 | 211.454
[6 empty] | 1145 | 239.872 | [6 empty] | 1145 | 211.492
[6 empty] | 1146 | 239.848 | [6 empty] | 1146 | 211.519
[6 empty] | 1147 | 239.923 | [6 empty] | 1147 | 211.575
[6 empty] | 1148 | 239.899 | [6 empty] | 1148 | 211.585
[6 empty] | 1149 | 239.929 | [6 empty] | 1149 | 211.604
[6 empty] | 1150 | 239.925 | [6 empty] | 1150 | 211.636
[6 empty] | 1151 | 239.949 | [6 empty] | 1151 | 211.633
[6 empty] | 1152 | 239.995 | [6 empty] | 1152 | 211.617
[6 empty] | 1153 | 240.088 | [6 empty] | 1153 | 211.649
[6 empty] | 1154 | 240.171 | [6 empty] | 1154 | 211.628
[6 empty] | 1155 | 240.268 | [6 empty] | 1155 | 211.628
[6 empty] | 1156 | 240.412 | [6 empty] | 1156 | 211.579
[6 empty] | 1157 | 240.509 | [6 empty] | 1157 | 211.568
[6 empty] | 1158 | 240.466 | [6 empty] | 1158 | 211.56
[6 empty] | 1159 | 240.549 | [6 empty] | 1159 | 211.568
[6 empty] | 1160 | 240.568 | [6 empty] | 1160 | 211.579
[6 empty] | 1161 | 240.611 | [6 empty] | 1161 | 211.587
[6 empty] | 1162 | 240.694 | [6 empty] | 1162 | 211.633
[6 empty] | 1163 | 240.694 | [6 empty] | 1163 | 211.655
[6 empty] | 1164 | 240.769 | [6 empty] | 1164 | 211.671
[6 empty] | 1165 | 240.702 | [6 empty] | 1165 | 211.687
[6 empty] | 1166 | 240.656 | [6 empty] | 1166 | 211.722
[6 empty] | 1167 | 240.557 | [6 empty] | 1167 | 211.755
[6 empty] | 1168 | 240.466 | [6 empty] | 1168 | 211.782
[6 empty] | 1169 | 240.498 | [6 empty] | 1169 | 211.801
[6 empty] | 1170 | 240.114 | [6 empty] | 1170 | 211.809
[6 empty] | 1171 | 240.229 | [6 empty] | 1171 | 211.83
[6 empty] | 1172 | 240.474 | [6 empty] | 1172 | 211.858
[6 empty] | 1173 | 240.643 | [6 empty] | 1173 | 211.904
[6 empty] | 1174 | 240.694 | [6 empty] | 1174 | 211.944
[6 empty] | 1175 | 240.777 | [6 empty] | 1175 | 211.982
[6 empty] | 1176 | 241.072 | [6 empty] | 1176 | 212.014
[6 empty] | 1177 | 241.249 | [6 empty] | 1177 | 212.069
[6 empty] | 1178 | 241.567 | [6 empty] | 1178 | 212.115
[6 empty] | 1179 | 241.257 | [6 empty] | 1179 | 212.169
[6 empty] | 1180 | 241.332 | [6 empty] | 1180 | 212.188
[6 empty] | 1181 | 241.396 | [6 empty] | 1181 | 212.215
[6 empty] | 1182 | 241.527 | [6 empty] | 1182 | 212.234
[6 empty] | 1183 | 241.716 | [6 empty] | 1183 | 212.282
[6 empty] | 1184 | 242.445 | [6 empty] | 1184 | 212.334
[6 empty] | 1185 | 242.172 | [6 empty] | 1185 | 212.399
[6 empty] | 1186 | 242.346 | [6 empty] | 1186 | 212.442
[6 empty] | 1187 | 242.402 | [6 empty] | 1187 | 212.51
[6 empty] | 1188 | 242.704 | [6 empty] | 1188 | 212.529
[6 empty] | 1189 | 242.226 | [6 empty] | 1189 | 212.567
[6 empty] | 1190 | 242.191 | [6 empty] | 1190 | 212.575
[6 empty] | 1191 | 242.18 | [6 empty] | 1191 | 212.588
[6 empty] | 1192 | 242.189 | [6 empty] | 1192 | 212.583
[6 empty] | 1193 | 242.108 | [6 empty] | 1193 | 212.613
[6 empty] | 1194 | 242.06 | [6 empty] | 1194 | 212.648
[6 empty] | 1195 | 242.282 | [6 empty] | 1195 | 212.681
[6 empty] | 1196 | 242.231 | [6 empty] | 1196 | 212.725
[6 empty] | 1197 | 241.809 | [6 empty] | 1197 | 212.76
[6 empty] | 1198 | 241.828 | [6 empty] | 1198 | 212.777
[6 empty] | 1199 | 241.948 | [6 empty] | 1199 | 212.814
[6 empty] | 1200 | 242.092 | [6 empty] | 1200 | 212.855
[6 empty] | 1201 | 242.164 | [6 empty] | 1201 | 212.863
[6 empty] | 1202 | 242.229 | [6 empty] | 1202 | 212.869
[6 empty] | 1203 | 242.298 | [6 empty] | 1203 | 212.842
[6 empty] | 1204 | 242.375 | [6 empty] | 1204 | 212.903
[6 empty] | 1205 | 242.373 | [6 empty] | 1205 | 212.917
[6 empty] | 1206 | 242.49 | [6 empty] | 1206 | 212.968
[6 empty] | 1207 | 242.733 | [6 empty] | 1207 | 213.064
[6 empty] | 1208 | 243.131 | [6 empty] | 1208 | 213.102
[6 empty] | 1209 | 242.666 | [6 empty] | 1209 | 213.146
[6 empty] | 1210 | 242.274 | [6 empty] | 1210 | 213.199
[6 empty] | 1211 | 242.415 | [6 empty] | 1211 | 213.253
[6 empty] | 1212 | 242.592 | [6 empty] | 1212 | 213.275
[6 empty] | 1213 | 242.682 | [6 empty] | 1213 | 213.32
[6 empty] | 1214 | 242.885 | [6 empty] | 1214 | 213.339
[6 empty] | 1215 | 242.957 | [6 empty] | 1215 | 213.371
[6 empty] | 1216 | 242.949 | [6 empty] | 1216 | 213.409
[6 empty] | 1217 | 242.872 | [6 empty] | 1217 | 213.458
[6 empty] | 1218 | 242.608 | [6 empty] | 1218 | 213.514
[6 empty] | 1219 | 242.602 | [6 empty] | 1219 | 213.579
[6 empty] | 1220 | 242.858 | [6 empty] | 1220 | 213.623
[6 empty] | 1221 | 242.837 | [6 empty] | 1221 | 213.65
[6 empty] | 1222 | 242.81 | [6 empty] | 1222 | 213.736
[6 empty] | 1223 | 242.848 | [6 empty] | 1223 | 213.736
[6 empty] | 1224 | 243.072 | [6 empty] | 1224 | 213.799
[6 empty] | 1225 | 243.507 | [6 empty] | 1225 | 213.828
[6 empty] | 1226 | 243.301 | [6 empty] | 1226 | 213.885
[6 empty] | 1227 | 243.045 | [6 empty] | 1227 | 213.882
[6 empty] | 1228 | 242.901 | [6 empty] | 1228 | 213.88
[6 empty] | 1229 | 242.754 | [6 empty] | 1229 | 213.912
[6 empty] | 1230 | 242.477 | [6 empty] | 1230 | 213.931
[6 empty] | 1231 | 242.733 | [6 empty] | 1231 | 213.993
[6 empty] | 1232 | 242.645 | [6 empty] | 1232 | 214.05
[6 empty] | 1233 | 242.722 | [6 empty] | 1233 | 214.091
[6 empty] | 1234 | 242.893 | [6 empty] | 1234 | 214.118
[6 empty] | 1235 | 243.285 | [6 empty] | 1235 | 214.139
[6 empty] | 1236 | 243.56 | [6 empty] | 1236 | 214.145
[6 empty] | 1237 | 243.085 | [6 empty] | 1237 | 214.153
[6 empty] | 1238 | 243.229 | [6 empty] | 1238 | 214.121
[6 empty] | 1239 | 243.446 | [6 empty] | 1239 | 214.093
[6 empty] | 1240 | 243.544 | [6 empty] | 1240 | 214.056
[6 empty] | 1241 | 243.843 | [6 empty] | 1241 | 214.056
[6 empty] | 1242 | 244.022 | [6 empty] | 1242 | 214.061
[6 empty] | 1243 | 244.078 | [6 empty] | 1243 | 214.062
[6 empty] | 1244 | 244.278 | [6 empty] | 1244 | 214.089
[6 empty] | 1245 | 243.774 | [6 empty] | 1245 | 214.097
[6 empty] | 1246 | 243.819 | [6 empty] | 1246 | 214.092
[6 empty] | 1247 | 244.057 | [6 empty] | 1247 | 214.122
[6 empty] | 1248 | 244.166 | [6 empty] | 1248 | 214.149
[6 empty] | 1249 | 244.348 | [6 empty] | 1249 | 214.147
[6 empty] | 1250 | 244.823 | [6 empty] | 1250 | 214.152
[6 empty] | 1251 | 244.753 | [6 empty] | 1251 | 214.157
[6 empty] | 1252 | 244.655 | [6 empty] | 1252 | 214.187
[6 empty] | 1253 | 244.705 | [6 empty] | 1253 | 214.214
[6 empty] | 1254 | 244.636 | [6 empty] | 1254 | 214.285
[6 empty] | 1255 | 244.721 | [6 empty] | 1255 | 214.334
[6 empty] | 1256 | 244.751 | [6 empty] | 1256 | 214.393
[6 empty] | 1257 | 245.127 | [6 empty] | 1257 | 214.426
[6 empty] | 1258 | 245.378 | [6 empty] | 1258 | 214.487
[6 empty] | 1259 | 244.967 | [6 empty] | 1259 | 214.547
[6 empty] | 1260 | 244.849 | [6 empty] | 1260 | 214.541
[6 empty] | 1261 | 244.959 | [6 empty] | 1261 | 214.586
[6 empty] | 1262 | 245.1 | [6 empty] | 1262 | 214.649
[6 empty] | 1263 | 245.434 | [6 empty] | 1263 | 214.697
[6 empty] | 1264 | 245.677 | [6 empty] | 1264 | 214.753
[6 empty] | 1265 | 245.247 | [6 empty] | 1265 | 214.829
[6 empty] | 1266 | 245.274 | [6 empty] | 1266 | 214.878
[6 empty] | 1267 | 245.333 | [6 empty] | 1267 | 214.963
[6 empty] | 1268 | 245.394 | [6 empty] | 1268 | 214.988
[6 empty] | 1269 | 245.989 | [6 empty] | 1269 | 215.023
[6 empty] | 1270 | 246.336 | [6 empty] | 1270 | 215.022
[6 empty] | 1271 | 245.978 | [6 empty] | 1271 | 215.028
[6 empty] | 1272 | 245.882 | [6 empty] | 1272 | 215.085
[6 empty] | 1273 | 245.832 | [6 empty] | 1273 | 215.144
[6 empty] | 1274 | 246.013 | [6 empty] | 1274 | 215.206
[6 empty] | 1275 | 246.277 | [6 empty] | 1275 | 215.266
[6 empty] | 1276 | 246.318 | [6 empty] | 1276 | 215.352
[6 empty] | 1277 | 246.171 | [6 empty] | 1277 | 215.414
[6 empty] | 1278 | 246.422 | [6 empty] | 1278 | 215.449
[6 empty] | 1279 | 246.179 | [6 empty] | 1279 | 215.476
[6 empty] | 1280 | 245.928 | [6 empty] | 1280 | 215.508
[6 empty] | 1281 | 245.872 | [6 empty] | 1281 | 215.522
[6 empty] | 1282 | 246.011 | [6 empty] | 1282 | 215.554
[6 empty] | 1283 | 246.222 | [6 empty] | 1283 | 215.592
[6 empty] | 1284 | 246.662 | [6 empty] | 1284 | 215.627
[6 empty] | 1285 | 246.281 | [6 empty] | 1285 | 215.67
[6 empty] | 1286 | 246.145 | [6 empty] | 1286 | 215.738
[6 empty] | 1287 | 246.118 | [6 empty] | 1287 | 215.832
[6 empty] | 1288 | 246.161 | [6 empty] | 1288 | 215.897
[6 empty] | 1289 | 246.359 | [6 empty] | 1289 | 215.959
[6 empty] | 1290 | 246.666 | [6 empty] | 1290 | 215.999
[6 empty] | 1291 | 246.904 | [6 empty] | 1291 | 216.002
[6 empty] | 1292 | 246.837 | [6 empty] | 1292 | 216.002
[6 empty] | 1293 | 246.679 | [6 empty] | 1293 | 215.994
[6 empty] | 1294 | 246.685 | [6 empty] | 1294 | 216.003
[6 empty] | 1295 | 246.816 | [6 empty] | 1295 | 216.07
[6 empty] | 1296 | 247.107 | [6 empty] | 1296 | 216.14
[6 empty] | 1297 | 247.216 | [6 empty] | 1297 | 216.24
[6 empty] | 1298 | 247.136 | [6 empty] | 1298 | 216.34
[6 empty] | 1299 | 246.797 | [6 empty] | 1299 | 216.44
[6 empty] | 1300 | 246.613 | [6 empty] | 1300 | 216.483
[6 empty] | 1301 | 246.615 | [6 empty] | 1301 | 216.548
[6 empty] | 1302 | 246.89 | [6 empty] | 1302 | 216.542
[6 empty] | 1303 | 247.506 | [6 empty] | 1303 | 216.527
[6 empty] | 1304 | 247.496 | [6 empty] | 1304 | 216.54
[6 empty] | 1305 | 247.274 | [6 empty] | 1305 | 216.575
[6 empty] | 1306 | 247.218 | [6 empty] | 1306 | 216.626
[6 empty] | 1307 | 247.437 | [6 empty] | 1307 | 216.672
[6 empty] | 1308 | 247.744 | [6 empty] | 1308 | 216.753
[6 empty] | 1309 | 248.323 | [6 empty] | 1309 | 216.845
[6 empty] | 1310 | 248.088 | [6 empty] | 1310 | 216.939
[6 empty] | 1311 | 247.57 | [6 empty] | 1311 | 217.004
[6 empty] | 1312 | 247.519 | [6 empty] | 1312 | 217.023
[6 empty] | 1313 | 247.666 | [6 empty] | 1313 | 216.966
[6 empty] | 1314 | 247.834 | [6 empty] | 1314 | 216.988
[6 empty] | 1315 | 248.543 | [6 empty] | 1315 | 217.031
[6 empty] | 1316 | 248.626 | [6 empty] | 1316 | 217.079
[6 empty] | 1317 | 248.303 | [6 empty] | 1317 | 217.098
[6 empty] | 1318 | 248.458 | [6 empty] | 1318 | 217.114
[6 empty] | 1319 | 248.495 | [6 empty] | 1319 | 217.112
[6 empty] | 1320 | 248.567 | [6 empty] | 1320 | 217.125
[6 empty] | 1321 | 248.746 | [6 empty] | 1321 | 217.168
[6 empty] | 1322 | 248.794 | [6 empty] | 1322 | 217.154
[6 empty] | 1323 | 248.586 | [6 empty] | 1323 | 217.079
[6 empty] | 1324 | 248.565 | [6 empty] | 1324 | 217.089
[6 empty] | 1325 | 248.677 | [6 empty] | 1325 | 217.124
[6 empty] | 1326 | 248.944 | [6 empty] | 1326 | 217.205
[6 empty] | 1327 | 248.778 | [6 empty] | 1327 | 217.282
[6 empty] | 1328 | 248.751 | [6 empty] | 1328 | 217.322
[6 empty] | 1329 | 248.893 | [6 empty] | 1329 | 217.352
[6 empty] | 1330 | 249.008 | [6 empty] | 1330 | 217.44
[6 empty] | 1331 | 249.726 | [6 empty] | 1331 | 217.445
[6 empty] | 1332 | 249.248 | [6 empty] | 1332 | 217.443
[6 empty] | 1333 | 249.093 | [6 empty] | 1333 | 217.45
[6 empty] | 1334 | 249.082 | [6 empty] | 1334 | 217.469
[6 empty] | 1335 | 249.146 | [6 empty] | 1335 | 217.51
[6 empty] | 1336 | 249.239 | [6 empty] | 1336 | 217.556
[6 empty] | 1337 | 249.565 | [6 empty] | 1337 | 217.599
[6 empty] | 1338 | 249.234 | [6 empty] | 1338 | 217.682
[6 empty] | 1339 | 249.359 | [6 empty] | 1339 | 217.777
[6 empty] | 1340 | 249.487 | [6 empty] | 1340 | 217.833
[6 empty] | 1341 | 249.823 | [6 empty] | 1341 | 217.86
[6 empty] | 1342 | 250.41 | [6 empty] | 1342 | 217.817
[6 empty] | 1343 | 249.997 | [6 empty] | 1343 | 217.844
[6 empty] | 1344 | 249.775 | [6 empty] | 1344 | 217.912
[6 empty] | 1345 | 249.788 | [6 empty] | 1345 | 217.99
[6 empty] | 1346 | 250.356 | [6 empty] | 1346 | 218.063
[6 empty] | 1347 | 250.228 | [6 empty] | 1347 | 218.13
[6 empty] | 1348 | 250.223 | [6 empty] | 1348 | 218.16
[6 empty] | 1349 | 250.234 | [6 empty] | 1349 | 218.279
[6 empty] | 1350 | 250.444 | [6 empty] | 1350 | 218.346
[6 empty] | 1351 | 251.061 | [6 empty] | 1351 | 218.379
[6 empty] | 1352 | 251.077 | [6 empty] | 1352 | 218.355
[6 empty] | 1353 | 251.178 | [6 empty] | 1353 | 218.298
[6 empty] | 1354 | 250.626 | [6 empty] | 1354 | 218.317
[6 empty] | 1355 | 251.008 | [6 empty] | 1355 | 218.385
[6 empty] | 1356 | 251.384 | [6 empty] | 1356 | 218.544
[6 empty] | 1357 | 250.965 | [6 empty] | 1357 | 218.657
[6 empty] | 1358 | 250.791 | [6 empty] | 1358 | 218.819
[6 empty] | 1359 | 251.037 | [6 empty] | 1359 | 218.93
[6 empty] | 1360 | 251.253 | [6 empty] | 1360 | 219.035
[6 empty] | 1361 | 251.867 | [6 empty] | 1361 | 219.124
[6 empty] | 1362 | 251.771 | [6 empty] | 1362 | 219.18
[6 empty] | 1363 | 251.531 | [6 empty] | 1363 | 219.186
[6 empty] | 1364 | 251.571 | [6 empty] | 1364 | 219.156
[6 empty] | 1365 | 252.014 | [6 empty] | 1365 | 219.216
[6 empty] | 1366 | 252.257 | [6 empty] | 1366 | 219.323
[6 empty] | 1367 | 251.867 | [6 empty] | 1367 | 219.447
[6 empty] | 1368 | 251.656 | [6 empty] | 1368 | 219.547
[6 empty] | 1369 | 251.734 | [6 empty] | 1369 | 219.66
[6 empty] | 1370 | 252.024 | [6 empty] | 1370 | 219.752
[6 empty] | 1371 | 251.982 | [6 empty] | 1371 | 219.83
[6 empty] | 1372 | 251.496 | [6 empty] | 1372 | 219.906
[6 empty] | 1373 | 251.387 | [6 empty] | 1373 | 219.895
[6 empty] | 1374 | 251.707 | [6 empty] | 1374 | 219.925
[6 empty] | 1375 | 252.065 | [6 empty] | 1375 | 220.035
[6 empty] | 1376 | 251.782 | [6 empty] | 1376 | 220.178
[6 empty] | 1377 | 251.87 | [6 empty] | 1377 | 220.364
[6 empty] | 1378 | 251.92 | [6 empty] | 1378 | 220.51
[6 empty] | 1379 | 252.438 | [6 empty] | 1379 | 220.617
[6 empty] | 1380 | 252.187 | [6 empty] | 1380 | 220.728
[6 empty] | 1381 | 252.099 | [6 empty] | 1381 | 220.774
[6 empty] | 1382 | 252.019 | [6 empty] | 1382 | 220.771
[6 empty] | 1383 | 252.056 | [6 empty] | 1383 | 220.666
[6 empty] | 1384 | 252.145 | [6 empty] | 1384 | 220.644
[6 empty] | 1385 | 252.66 | [6 empty] | 1385 | 220.752
[6 empty] | 1386 | 252.662 | [6 empty] | 1386 | 220.946
[6 empty] | 1387 | 252.598 | [6 empty] | 1387 | 221.1
[6 empty] | 1388 | 252.86 | [6 empty] | 1388 | 221.221
[6 empty] | 1389 | 253.258 | [6 empty] | 1389 | 221.329
[6 empty] | 1390 | 253.215 | [6 empty] | 1390 | 221.476
[6 empty] | 1391 | 252.967 | [6 empty] | 1391 | 221.554
[6 empty] | 1392 | 252.668 | [6 empty] | 1392 | 221.517
[6 empty] | 1393 | 252.825 | [6 empty] | 1393 | 221.47
[6 empty] | 1394 | 252.94 | [6 empty] | 1394 | 221.521
[6 empty] | 1395 | 252.66 | [6 empty] | 1395 | 221.588
[6 empty] | 1396 | 252.716 | [6 empty] | 1396 | 221.677
[6 empty] | 1397 | 252.806 | [6 empty] | 1397 | 221.857
[6 empty] | 1398 | 253.159 | [6 empty] | 1398 | 221.973
[6 empty] | 1399 | 253.791 | [6 empty] | 1399 | 222.094
[6 empty] | 1400 | 253.81 | [6 empty] | 1400 | 222.208
[6 empty] | 1401 | 253.626 | [6 empty] | 1401 | 222.229
[6 empty] | 1402 | 253.687 | [6 empty] | 1402 | 222.213
[6 empty] | 1403 | 254.016 | [6 empty] | 1403 | 222.079
[6 empty] | 1404 | 254.226 | [6 empty] | 1404 | 222.057
[6 empty] | 1405 | 254.029 | [6 empty] | 1405 | 222.09
[6 empty] | 1406 | 253.911 | [6 empty] | 1406 | 222.184
[6 empty] | 1407 | 253.957 | [6 empty] | 1407 | 222.341
[6 empty] | 1408 | 254.324 | [6 empty] | 1408 | 222.516
[6 empty] | 1409 | 254.199 | [6 empty] | 1409 | 222.637
[6 empty] | 1410 | 253.869 | [6 empty] | 1410 | 222.721
[6 empty] | 1411 | 254.056 | [6 empty] | 1411 | 222.718
[6 empty] | 1412 | 254.507 | [6 empty] | 1412 | 222.635
[6 empty] | 1413 | 254.619 | [6 empty] | 1413 | 222.759
[6 empty] | 1414 | 254.396 | [6 empty] | 1414 | 222.921
[6 empty] | 1415 | 254.026 | [6 empty] | 1415 | 223.007
[6 empty] | 1416 | 254.205 | [6 empty] | 1416 | 223.134
[6 empty] | 1417 | 254.319 | [6 empty] | 1417 | 223.298
[6 empty] | 1418 | 254.677 | [6 empty] | 1418 | 223.357
[6 empty] | 1419 | 254.876 | [6 empty] | 1419 | 223.374
[6 empty] | 1420 | 254.767 | [6 empty] | 1420 | 223.36
[6 empty] | 1421 | 254.871 | [6 empty] | 1421 | 223.231
[6 empty] | 1422 | 255.354 | [6 empty] | 1422 | 223.287
[6 empty] | 1423 | 255.418 | [6 empty] | 1423 | 223.43
[6 empty] | 1424 | 255.561 | [6 empty] | 1424 | 223.584
[6 empty] | 1425 | 255.771 | [6 empty] | 1425 | 223.67
[6 empty] | 1426 | 256.002 | [6 empty] | 1426 | 223.746
[6 empty] | 1427 | 256.267 | [6 empty] | 1427 | 223.794
[6 empty] | 1428 | 256.124 | [6 empty] | 1428 | 223.813
[6 empty] | 1429 | 256.456 | [6 empty] | 1429 | 223.797
[6 empty] | 1430 | 256.435 | [6 empty] | 1430 | 223.694
[6 empty] | 1431 | 256.461 | [6 empty] | 1431 | 223.562
[6 empty] | 1432 | 256.679 | [6 empty] | 1432 | 223.619
[6 empty] | 1433 | 256.719 | [6 empty] | 1433 | 223.719
[6 empty] | 1434 | 256.846 | [6 empty] | 1434 | 223.821
[6 empty] | 1435 | 257.051 | [6 empty] | 1435 | 223.983
[6 empty] | 1436 | 256.549 | [6 empty] | 1436 | 224.153
[6 empty] | 1437 | 256.547 | [6 empty] | 1437 | 224.204
[6 empty] | 1438 | 256.762 | [6 empty] | 1438 | 224.209
[6 empty] | 1439 | 257.128 | [6 empty] | 1439 | 224.182
[6 empty] | 1440 | 256.927 | [6 empty] | 1440 | 224.164
[6 empty] | 1441 | 257.184 | [6 empty] | 1441 | 224.277
[6 empty] | 1442 | 257.24 | [6 empty] | 1442 | 224.414
[6 empty] | 1443 | 257.211 | [6 empty] | 1443 | 224.6
[6 empty] | 1444 | 257.261 | [6 empty] | 1444 | 224.754
[6 empty] | 1445 | 257.439 | [6 empty] | 1445 | 224.811
[6 empty] | 1446 | 257.551 | [6 empty] | 1446 | 224.873
[6 empty] | 1447 | 257.442 | [6 empty] | 1447 | 224.91
[6 empty] | 1448 | 257.633 | [6 empty] | 1448 | 224.84
[6 empty] | 1449 | 257.683 | [6 empty] | 1449 | 224.764
[6 empty] | 1450 | 257.917 | [6 empty] | 1450 | 224.64
[6 empty] | 1451 | 258.191 | [6 empty] | 1451 | 224.721
[6 empty] | 1452 | 258.286 | [6 empty] | 1452 | 224.977
[6 empty] | 1453 | 257.923 | [6 empty] | 1453 | 225.172
[6 empty] | 1454 | 257.368 | [6 empty] | 1454 | 225.32
[6 empty] | 1455 | 257.578 | [6 empty] | 1455 | 225.479
[6 empty] | 1456 | 257.567 | [6 empty] | 1456 | 225.554
[6 empty] | 1457 | 257.185 | [6 empty] | 1457 | 225.603
[6 empty] | 1458 | 257.272 | [6 empty] | 1458 | 225.532
[6 empty] | 1459 | 257.352 | [6 empty] | 1459 | 225.513
[6 empty] | 1460 | 257.503 | [6 empty] | 1460 | 225.411
[6 empty] | 1461 | 257.984 | [6 empty] | 1461 | 225.341
[6 empty] | 1462 | 258.294 | [6 empty] | 1462 | 225.483
[6 empty] | 1463 | 258.411 | [6 empty] | 1463 | 225.658
[6 empty] | 1464 | 257.944 | [6 empty] | 1464 | 225.777
[6 empty] | 1465 | 258.106 | [6 empty] | 1465 | 225.936
[6 empty] | 1466 | 258.448 | [6 empty] | 1466 | 226.141
[6 empty] | 1467 | 258.379 | [6 empty] | 1467 | 226.224
[6 empty] | 1468 | 258.74 | [6 empty] | 1468 | 226.232
[6 empty] | 1469 | 258.799 | [6 empty] | 1469 | 226.265
[6 empty] | 1470 | 259.112 | [6 empty] | 1470 | 226.27
[6 empty] | 1471 | 258.87 | [6 empty] | 1471 | 226.221
[6 empty] | 1472 | 257.946 | [6 empty] | 1472 | 226.025
[6 empty] | 1473 | 258.629 | [6 empty] | 1473 | 225.917
[6 empty] | 1474 | 258.323 | [6 empty] | 1474 | 226.138
[6 empty] | 1475 | 258.538 | [6 empty] | 1475 | 226.34
[6 empty] | 1476 | 258.507 | [6 empty] | 1476 | 226.529
[6 empty] | 1477 | 258.6 | [6 empty] | 1477 | 226.68
[6 empty] | 1478 | 258.881 | [6 empty] | 1478 | 226.925
[6 empty] | 1479 | 259.133 | [6 empty] | 1479 | 227.119
[6 empty] | 1480 | 259.452 | [6 empty] | 1480 | 227.203
[6 empty] | 1481 | 259.056 | [6 empty] | 1481 | 227.17
[6 empty] | 1482 | 259.26 | [6 empty] | 1482 | 227.13
[6 empty] | 1483 | 259.396 | [6 empty] | 1483 | 227.076
[6 empty] | 1484 | 259.829 | [6 empty] | 1484 | 226.863
[6 empty] | 1485 | 260.232 | [6 empty] | 1485 | 226.833
[6 empty] | 1486 | 259.794 | [6 empty] | 1486 | 226.993
[6 empty] | 1487 | 259.967 | [6 empty] | 1487 | 227.214
[6 empty] | 1488 | 260.439 | [6 empty] | 1488 | 227.373
[6 empty] | 1489 | 260.46 | [6 empty] | 1489 | 227.561
[6 empty] | 1490 | 260.487 | [6 empty] | 1490 | 227.804
[6 empty] | 1491 | 260.774 | [6 empty] | 1491 | 227.89
[6 empty] | 1492 | 260.091 | [6 empty] | 1492 | 227.861
[6 empty] | 1493 | 259.892 | [6 empty] | 1493 | 227.842
[6 empty] | 1494 | 259.996 | [6 empty] | 1494 | 227.704
[6 empty] | 1495 | 260.044 | [6 empty] | 1495 | 227.583
[6 empty] | 1496 | 260.288 | [6 empty] | 1496 | 227.359
[6 empty] | 1497 | 260.436 | [6 empty] | 1497 | 227.394
[6 empty] | 1498 | 260.455 | [6 empty] | 1498 | 227.691
[6 empty] | 1499 | 260.678 | [6 empty] | 1499 | 227.928
[6 empty] | 1500 | 260.88 | [6 empty] | 1500 | 228.084
[6 empty] | 1501 | 261.169 | [6 empty] | 1501 | 228.284
[6 empty] | 1502 | 261.376 | [6 empty] | 1502 | 228.466
[6 empty] | 1503 | 260.187 | [6 empty] | 1503 | 228.772
[6 empty] | 1504 | 260.115 | [6 empty] | 1504 | 228.761
[6 empty] | 1505 | 260.078 | [6 empty] | 1505 | 228.743
[6 empty] | 1506 | 260.118 | [6 empty] | 1506 | 228.681
[6 empty] | 1507 | 260.296 | [6 empty] | 1507 | 228.56
[6 empty] | 1508 | 260.93 | [6 empty] | 1508 | 228.364
[6 empty] | 1509 | 261.48 | [6 empty] | 1509 | 228.209
[6 empty] | 1510 | 261.896 | [6 empty] | 1510 | 228.144
[6 empty] | 1511 | 260.996 | [6 empty] | 1511 | 228.343
[6 empty] | 1512 | 261.034 | [6 empty] | 1512 | 228.625
[6 empty] | 1513 | 261.042 | [6 empty] | 1513 | 228.891
[6 empty] | 1514 | 260.771 | [6 empty] | 1514 | 229.168
[6 empty] | 1515 | 260.705 | [6 empty] | 1515 | 229.428
[6 empty] | 1516 | 261.158 | [6 empty] | 1516 | 229.559
[6 empty] | 1517 | 260.943 | [6 empty] | 1517 | 229.53
[6 empty] | 1518 | 260.763 | [6 empty] | 1518 | 229.463
[6 empty] | 1519 | 260.789 | [6 empty] | 1519 | 229.42
[6 empty] | 1520 | 261.052 | [6 empty] | 1520 | 229.28
[6 empty] | 1521 | 261.19 | [6 empty] | 1521 | 228.958
[6 empty] | 1522 | 261.274 | [6 empty] | 1522 | 229.185
[6 empty] | 1523 | 261.091 | [6 empty] | 1523 | 229.384
[6 empty] | 1524 | 261.688 | [6 empty] | 1524 | 229.628
[6 empty] | 1525 | 262.226 | [6 empty] | 1525 | 229.874
[6 empty] | 1526 | 262.143 | [6 empty] | 1526 | 230.126
[6 empty] | 1527 | 261.857 | [6 empty] | 1527 | 230.381
[6 empty] | 1528 | 261.654 | [6 empty] | 1528 | 230.528
[6 empty] | 1529 | 261.866 | [6 empty] | 1529 | 230.533
[6 empty] | 1530 | 261.712 | [6 empty] | 1530 | 230.477
[6 empty] | 1531 | 261.869 | [6 empty] | 1531 | 230.434
[6 empty] | 1532 | 261.875 | [6 empty] | 1532 | 230.303
[6 empty] | 1533 | 261.899 | [6 empty] | 1533 | 229.94
[6 empty] | 1534 | 262.217 | [6 empty] | 1534 | 230.066
[6 empty] | 1535 | 262.435 | [6 empty] | 1535 | 230.362
[6 empty] | 1536 | 262.358 | [6 empty] | 1536 | 230.584
[6 empty] | 1537 | 262.695 | [6 empty] | 1537 | 230.804
[6 empty] | 1538 | 262.737 | [6 empty] | 1538 | 230.992
[6 empty] | 1539 | 262.39 | [6 empty] | 1539 | 231.231
[6 empty] | 1540 | 262.718 | [6 empty] | 1540 | 231.191
[6 empty] | 1541 | 262.636 | [6 empty] | 1541 | 230.944
[6 empty] | 1542 | 262.684 | [6 empty] | 1542 | 230.78
[6 empty] | 1543 | 262.737 | [6 empty] | 1543 | 230.89
[6 empty] | 1544 | 262.994 | [6 empty] | 1544 | 230.995
[6 empty] | 1545 | 263.252 | [6 empty] | 1545 | 231.07
[6 empty] | 1546 | 263.666 | [6 empty] | 1546 | 231.073
[6 empty] | 1547 | 263.897 | [6 empty] | 1547 | 230.99
[6 empty] | 1548 | 263.671 | [6 empty] | 1548 | 230.96
[6 empty] | 1549 | 262.923 | [6 empty] | 1549 | 230.735
[6 empty] | 1550 | 262.732 | [6 empty] | 1550 | 230.515
[6 empty] | 1551 | 262.769 | [6 empty] | 1551 | 230.625
[6 empty] | 1552 | 262.811 | [6 empty] | 1552 | 230.772
[6 empty] | 1553 | 262.692 | [6 empty] | 1553 | 231.145
[6 empty] | 1554 | 262.992 | [6 empty] | 1554 | 231.66
[6 empty] | 1555 | 262.923 | [6 empty] | 1555 | 232.004
[6 empty] | 1556 | 262.867 | [6 empty] | 1556 | 232.162
[6 empty] | 1557 | 263.233 | [6 empty] | 1557 | 232.127
[6 empty] | 1558 | 263.419 | [6 empty] | 1558 | 232.036
[6 empty] | 1559 | 263.395 | [6 empty] | 1559 | 231.918
[6 empty] | 1560 | 263.655 | [6 empty] | 1560 | 231.534
[6 empty] | 1561 | 263.764 | [6 empty] | 1561 | 231.51
[6 empty] | 1562 | 264.077 | [6 empty] | 1562 | 231.717
[6 empty] | 1563 | 263.74 | [6 empty] | 1563 | 232.044
[6 empty] | 1564 | 263.979 | [6 empty] | 1564 | 232.299
[6 empty] | 1565 | 264.038 | [6 empty] | 1565 | 232.503
[6 empty] | 1566 | 264.093 | [6 empty] | 1566 | 232.656
[6 empty] | 1567 | 264.364 | [6 empty] | 1567 | 232.812
[6 empty] | 1568 | 264.25 | [6 empty] | 1568 | 232.914
[6 empty] | 1569 | 264.388 | [6 empty] | 1569 | 232.938
[6 empty] | 1570 | 264.659 | [6 empty] | 1570 | 232.857
[6 empty] | 1571 | 264.513 | [6 empty] | 1571 | 232.836
[6 empty] | 1572 | 264.125 | [6 empty] | 1572 | 232.672
[6 empty] | 1573 | 264.409 | [6 empty] | 1573 | 232.327
[6 empty] | 1574 | 264.486 | [6 empty] | 1574 | 232.179
[6 empty] | 1575 | 264.574 | [6 empty] | 1575 | 232.574
[6 empty] | 1576 | 264.245 | [6 empty] | 1576 | 233.03
[6 empty] | 1577 | 264.59 | [6 empty] | 1577 | 233.363
[6 empty] | 1578 | 264.55 | [6 empty] | 1578 | 233.452
[6 empty] | 1579 | 264.356 | [6 empty] | 1579 | 233.495
[6 empty] | 1580 | 264.245 | [6 empty] | 1580 | 233.452
[6 empty] | 1581 | 264.335 | [6 empty] | 1581 | 233.334
[6 empty] | 1582 | 264.584 | [6 empty] | 1582 | 233.17
[6 empty] | 1583 | 264.64 | [6 empty] | 1583 | 233.023
[6 empty] | 1584 | 264.839 | [6 empty] | 1584 | 232.722
[6 empty] | 1585 | 265.341 | [6 empty] | 1585 | 232.94
[6 empty] | 1586 | 265.434 | [6 empty] | 1586 | 233.288
[6 empty] | 1587 | 265.296 | [6 empty] | 1587 | 233.688
[6 empty] | 1588 | 265.198 | [6 empty] | 1588 | 233.977
[6 empty] | 1589 | 265.147 | [6 empty] | 1589 | 234.159
[6 empty] | 1590 | 265.485 | [6 empty] | 1590 | 234.092
[6 empty] | 1591 | 265.705 | [6 empty] | 1591 | 234.062
[6 empty] | 1592 | 265.62 | [6 empty] | 1592 | 233.925
[6 empty] | 1593 | 265.888 | [6 empty] | 1593 | 233.646
[6 empty] | 1594 | 266.048 | [6 empty] | 1594 | 233.515
[6 empty] | 1595 | 265.729 | [6 empty] | 1595 | 233.405
[6 empty] | 1596 | 265.862 | [6 empty] | 1596 | 233.515
[6 empty] | 1597 | 265.546 | [6 empty] | 1597 | 233.835
[6 empty] | 1598 | 265.812 | [6 empty] | 1598 | 234.146
[6 empty] | 1599 | 266.046 | [6 empty] | 1599 | 234.49
[6 empty] | 1600 | 266.248 | [6 empty] | 1600 | 234.946
[6 empty] | 1601 | 266.184 | [6 empty] | 1601 | 235.123
[6 empty] | 1602 | 266.431 | [6 empty] | 1602 | 235.163
[6 empty] | 1603 | 266.41 | [6 empty] | 1603 | 235.058
[6 empty] | 1604 | 266.043 | [6 empty] | 1604 | 234.916
[6 empty] | 1605 | 265.887 | [6 empty] | 1605 | 234.825
[6 empty] | 1606 | 265.762 | [6 empty] | 1606 | 234.677
[6 empty] | 1607 | 265.85 | [6 empty] | 1607 | 234.422
[6 empty] | 1608 | 266.014 | [6 empty] | 1608 | 234.125
[6 empty] | 1609 | 266.097 | [6 empty] | 1609 | 234.471
[6 empty] | 1610 | 266.036 | [6 empty] | 1610 | 234.774
[6 empty] | 1611 | 266.551 | [6 empty] | 1611 | 235.088
[6 empty] | 1612 | 266.885 | [6 empty] | 1612 | 235.346
[6 empty] | 1613 | 267.152 | [6 empty] | 1613 | 235.539
[6 empty] | 1614 | 266.885 | [6 empty] | 1614 | 235.845
[6 empty] | 1615 | 266.824 | [6 empty] | 1615 | 235.772
[6 empty] | 1616 | 266.874 | [6 empty] | 1616 | 235.528
[6 empty] | 1617 | 266.574 | [6 empty] | 1617 | 235.818
[6 empty] | 1618 | 266.752 | [6 empty] | 1618 | 235.925
[6 empty] | 1619 | 266.766 | [6 empty] | 1619 | 235.812
[6 empty] | 1620 | 266.803 | [6 empty] | 1620 | 235.673
[6 empty] | 1621 | 266.986 | [6 empty] | 1621 | 235.566
[6 empty] | 1622 | 266.856 | [6 empty] | 1622 | 235.415
[6 empty] | 1623 | 267.002 | [6 empty] | 1623 | 235.287
[6 empty] | 1624 | 267.239 | [6 empty] | 1624 | 234.97
[6 empty] | 1625 | 267.149 | [6 empty] | 1625 | 235.212
[6 empty] | 1626 | 267.308 | [6 empty] | 1626 | 235.641
[6 empty] | 1627 | 267.149 | [6 empty] | 1627 | 235.987
[6 empty] | 1628 | 266.935 | [6 empty] | 1628 | 236.261
[6 empty] | 1629 | 267.07 | [6 empty] | 1629 | 236.398
[6 empty] | 1630 | 267.025 | [6 empty] | 1630 | 236.46
[6 empty] | 1631 | 267.081 | [6 empty] | 1631 | 236.476
[6 empty] | 1632 | 267.226 | [6 empty] | 1632 | 236.444
[6 empty] | 1633 | 267.442 | [6 empty] | 1633 | 236.393
[6 empty] | 1634 | 267.347 | [6 empty] | 1634 | 236.361
[6 empty] | 1635 | 267.448 | [6 empty] | 1635 | 235.996
[6 empty] | 1636 | 267.545 | [6 empty] | 1636 | 236.166
[6 empty] | 1637 | 267.611 | [6 empty] | 1637 | 236.466
[6 empty] | 1638 | 267.786 | [6 empty] | 1638 | 236.783
[6 empty] | 1639 | 268.023 | [6 empty] | 1639 | 237.035
[6 empty] | 1640 | 268.055 | [6 empty] | 1640 | 237.325
[6 empty] | 1641 | 268.171 | [6 empty] | 1641 | 237.567
[6 empty] | 1642 | 268.021 | [6 empty] | 1642 | 237.572
[6 empty] | 1643 | 267.944 | [6 empty] | 1643 | 237.473
[6 empty] | 1644 | 267.809 | [6 empty] | 1644 | 237.36
[6 empty] | 1645 | 267.86 | [6 empty] | 1645 | 237.25
[6 empty] | 1646 | 267.91 | [6 empty] | 1646 | 237.089
[6 empty] | 1647 | 268.073 | [6 empty] | 1647 | 236.904
[6 empty] | 1648 | 268.253 | [6 empty] | 1648 | 237.196
[6 empty] | 1649 | 267.912 | [6 empty] | 1649 | 237.559
[6 empty] | 1650 | 267.976 | [6 empty] | 1650 | 237.811
[6 empty] | 1651 | 267.978 | [6 empty] | 1651 | 238.025
[6 empty] | 1652 | 268.235 | [6 empty] | 1652 | 238.393
[6 empty] | 1653 | 268.272 | [6 empty] | 1653 | 238.342
[6 empty] | 1654 | 268.282 | [6 empty] | 1654 | 238.264
[6 empty] | 1655 | 268.464 | [6 empty] | 1655 | 237.969
[6 empty] | 1656 | 268.506 | [6 empty] | 1656 | 237.649
[6 empty] | 1657 | 268.517 | [6 empty] | 1657 | 237.917
[6 empty] | 1658 | 268.588 | [6 empty] | 1658 | 238.228
[6 empty] | 1659 | 268.623 | [6 empty] | 1659 | 238.598
[6 empty] | 1660 | 268.586 | [6 empty] | 1660 | 238.893
[6 empty] | 1661 | 268.591 | [6 empty] | 1661 | 239.102
[6 empty] | 1662 | 268.464 | [6 empty] | 1662 | 239.142
[6 empty] | 1663 | 268.889 | [6 empty] | 1663 | 239.063
[6 empty] | 1664 | 268.976 | [6 empty] | 1664 | 238.91
[6 empty] | 1665 | 268.697 | [6 empty] | 1665 | 238.782
[6 empty] | 1666 | 268.485 | [6 empty] | 1666 | 238.524
[6 empty] | 1667 | 269.082 | [6 empty] | 1667 | 238.188
[6 empty] | 1668 | 269.111 | [6 empty] | 1668 | 238.497
[6 empty] | 1669 | 269.108 | [6 empty] | 1669 | 238.88
[6 empty] | 1670 | 268.99 | [6 empty] | 1670 | 239.111
[6 empty] | 1671 | 269.066 | [6 empty] | 1671 | 239.302
[6 empty] | 1672 | 269.462 | [6 empty] | 1672 | 239.524
[6 empty] | 1673 | 269.306 | [6 empty] | 1673 | 239.675
[6 empty] | 1674 | 269.586 | [6 empty] | 1674 | 239.726
[6 empty] | 1675 | 269.438 | [6 empty] | 1675 | 239.594
[6 empty] | 1676 | 269.375 | [6 empty] | 1676 | 239.562
[6 empty] | 1677 | 269.124 | [6 empty] | 1677 | 239.261
[6 empty] | 1678 | 269 | [6 empty] | 1678 | 239.009
[6 empty] | 1679 | 269.206 | [6 empty] | 1679 | 238.848
[6 empty] | 1680 | 269.116 | [6 empty] | 1680 | 239.066
[6 empty] | 1681 | 269.325 | [6 empty] | 1681 | 239.492
[6 empty] | 1682 | 269.444 | [6 empty] | 1682 | 239.884
[6 empty] | 1683 | 269.42 | [6 empty] | 1683 | 240.187
[6 empty] | 1684 | 269.14 | [6 empty] | 1684 | 240.383
[6 empty] | 1685 | 269.185 | [6 empty] | 1685 | 240.41
[6 empty] | 1686 | 269.475 | [6 empty] | 1686 | 240.456
[6 empty] | 1687 | 269.724 | [6 empty] | 1687 | 240.292
[6 empty] | 1688 | 269.985 | [6 empty] | 1688 | 240.078
[6 empty] | 1689 | 270.246 | [6 empty] | 1689 | 239.914
[6 empty] | 1690 | 269.848 | [6 empty] | 1690 | 239.327
[6 empty] | 1691 | 269.919 | [6 empty] | 1691 | 239.638
[6 empty] | 1692 | 269.798 | [6 empty] | 1692 | 240.065
[6 empty] | 1693 | 270.04 | [6 empty] | 1693 | 240.447
[6 empty] | 1694 | 270.12 | [6 empty] | 1694 | 240.699
[6 empty] | 1695 | 270.249 | [6 empty] | 1695 | 240.862
[6 empty] | 1696 | 270.402 | [6 empty] | 1696 | 241.069
[6 empty] | 1697 | 270.439 | [6 empty] | 1697 | 241.212
[6 empty] | 1698 | 270.463 | [6 empty] | 1698 | 241.292
[6 empty] | 1699 | 270.439 | [6 empty] | 1699 | 241.252
[6 empty] | 1700 | 270.091 | [6 empty] | 1700 | 241.123
[6 empty] | 1701 | 269.919 | [6 empty] | 1701 | 241.018
[6 empty] | 1702 | 269.697 | [6 empty] | 1702 | 240.75
[6 empty] | 1703 | 269.771 | [6 empty] | 1703 | 240.194
[6 empty] | 1704 | 269.481 | [6 empty] | 1704 | 240.436
[6 empty] | 1705 | 269.613 | [6 empty] | 1705 | 240.967
[6 empty] | 1706 | 269.895 | [6 empty] | 1706 | 241.398
[6 empty] | 1707 | 269.536 | [6 empty] | 1707 | 241.609
[6 empty] | 1708 | 269.697 | [6 empty] | 1708 | 241.705
[6 empty] | 1709 | 269.737 | [6 empty] | 1709 | 241.708
[6 empty] | 1710 | 270.244 | [6 empty] | 1710 | 241.631
[6 empty] | 1711 | 270.547 | [6 empty] | 1711 | 241.46
[6 empty] | 1712 | 270.571 | [6 empty] | 1712 | 241.244
[6 empty] | 1713 | 270.906 | [6 empty] | 1713 | 240.994
[6 empty] | 1714 | 270.639 | [6 empty] | 1714 | 241.47
[6 empty] | 1715 | 270.212 | [6 empty] | 1715 | 241.865
[6 empty] | 1716 | 270.037 | [6 empty] | 1716 | 242.047
[6 empty] | 1717 | 270.124 | [6 empty] | 1717 | 242.279
[6 empty] | 1718 | 270.195 | [6 empty] | 1718 | 242.49
[6 empty] | 1719 | 270.238 | [6 empty] | 1719 | 242.602
[6 empty] | 1720 | 270.472 | [6 empty] | 1720 | 242.698
[6 empty] | 1721 | 270.53 | [6 empty] | 1721 | 242.69
[6 empty] | 1722 | 271.029 | [6 empty] | 1722 | 242.623
[6 empty] | 1723 | 271.008 | [6 empty] | 1723 | 242.485
[6 empty] | 1724 | 271.151 | [6 empty] | 1724 | 242.33
[6 empty] | 1725 | 271.399 | [6 empty] | 1725 | 241.844
[6 empty] | 1726 | 271.111 | [6 empty] | 1726 | 242.012
[6 empty] | 1727 | 270.855 | [6 empty] | 1727 | 242.343
[6 empty] | 1728 | 270.844 | [6 empty] | 1728 | 242.666
[6 empty] | 1729 | 270.733 | [6 empty] | 1729 | 242.917
[6 empty] | 1730 | 270.942 | [6 empty] | 1730 | 243.106
[6 empty] | 1731 | 271.074 | [6 empty] | 1731 | 243.146
[6 empty] | 1732 | 271.178 | [6 empty] | 1732 | 243.264
[6 empty] | 1733 | 271.028 | [6 empty] | 1733 | 243.389
[6 empty] | 1734 | 270.809 | [6 empty] | 1734 | 243.314
[6 empty] | 1735 | 270.782 | [6 empty] | 1735 | 243.329
[6 empty] | 1736 | 270.851 | [6 empty] | 1736 | 243.206
[6 empty] | 1737 | 270.991 | [6 empty] | 1737 | 243.001
[6 empty] | 1738 | 271.062 | [6 empty] | 1738 | 243.016
[6 empty] | 1739 | 271.109 | [6 empty] | 1739 | 243.456
[6 empty] | 1740 | 271.487 | [6 empty] | 1740 | 243.771
[6 empty] | 1741 | 271.45 | [6 empty] | 1741 | 243.839
[6 empty] | 1742 | 271.458 | [6 empty] | 1742 | 243.933
[6 empty] | 1743 | 271.328 | [6 empty] | 1743 | 244.077
[6 empty] | 1744 | 271.626 | [6 empty] | 1744 | 244.187
[6 empty] | 1745 | 271.674 | [6 empty] | 1745 | 244.182
[6 empty] | 1746 | 271.626 | [6 empty] | 1746 | 243.982
[6 empty] | 1747 | 271.79 | [6 empty] | 1747 | 243.755
[6 empty] | 1748 | 272.017 | [6 empty] | 1748 | 243.363
[6 empty] | 1749 | 271.838 | [6 empty] | 1749 | 243.531
[6 empty] | 1750 | 271.882 | [6 empty] | 1750 | 243.983
[6 empty] | 1751 | 271.613 | [6 empty] | 1751 | 244.372
[6 empty] | 1752 | 272.044 | [6 empty] | 1752 | 244.65
[6 empty] | 1753 | 272.067 | [6 empty] | 1753 | 244.818
[6 empty] | 1754 | 271.914 | [6 empty] | 1754 | 245.002
[6 empty] | 1755 | 271.798 | [6 empty] | 1755 | 244.984
[6 empty] | 1756 | 271.999 | [6 empty] | 1756 | 244.906
[6 empty] | 1757 | 272.197 | [6 empty] | 1757 | 244.821
[6 empty] | 1758 | 272.049 | [6 empty] | 1758 | 244.533
[6 empty] | 1759 | 271.999 | [6 empty] | 1759 | 244.984
[6 empty] | 1760 | 272.292 | [6 empty] | 1760 | 245.504
[6 empty] | 1761 | 272.318 | [6 empty] | 1761 | 245.795
[6 empty] | 1762 | 272.324 | [6 empty] | 1762 | 245.904
[6 empty] | 1763 | 272.387 | [6 empty] | 1763 | 245.942
[6 empty] | 1764 | 272.482 | [6 empty] | 1764 | 245.936
[6 empty] | 1765 | 272.67 | [6 empty] | 1765 | 245.83
[6 empty] | 1766 | 272.52 | [6 empty] | 1766 | 245.678
[6 empty] | 1767 | 272.62 | [6 empty] | 1767 | 245.352
[6 empty] | 1768 | 272.559 | [6 empty] | 1768 | 245.491
[6 empty] | 1769 | 272.652 | [6 empty] | 1769 | 245.662
[6 empty] | 1770 | 272.591 | [6 empty] | 1770 | 246.009
[6 empty] | 1771 | 272.565 | [6 empty] | 1771 | 246.299
[6 empty] | 1772 | 272.578 | [6 empty] | 1772 | 246.502
[6 empty] | 1773 | 272.647 | [6 empty] | 1773 | 246.382
[6 empty] | 1774 | 272.491 | [6 empty] | 1774 | 246.249
[6 empty] | 1775 | 272.264 | [6 empty] | 1775 | 245.942
[6 empty] | 1776 | 272.1 | [6 empty] | 1776 | 246.041
[6 empty] | 1777 | 271.96 | [6 empty] | 1777 | 246.444
[6 empty] | 1778 | 271.852 | [6 empty] | 1778 | 246.74
[6 empty] | 1779 | 272.103 | [6 empty] | 1779 | 246.777
[6 empty] | 1780 | 272.235 | [6 empty] | 1780 | 246.609
[6 empty] | 1781 | 272.341 | [6 empty] | 1781 | 246.377
[6 empty] | 1782 | 272.114 | [6 empty] | 1782 | 246.014
[6 empty] | 1783 | 272.454 | [6 empty] | 1783 | 246.39
[6 empty] | 1784 | 272.335 | [6 empty] | 1784 | 246.753
[6 empty] | 1785 | 272.172 | [6 empty] | 1785 | 247.063
[6 empty] | 1786 | 272.457 | [6 empty] | 1786 | 246.953
[6 empty] | 1787 | 272.993 | [6 empty] | 1787 | 246.809
[6 empty] | 1788 | 273.212 | [6 empty] | 1788 | 246.633
[6 empty] | 1789 | 273.386 | [6 empty] | 1789 | 246.361
[6 empty] | 1790 | 273.482 | [6 empty] | 1790 | 246.713
[6 empty] | 1791 | 273.767 | [6 empty] | 1791 | 247.097
[6 empty] | 1792 | 273.709 | [6 empty] | 1792 | 247.332
[6 empty] | 1793 | 273.922 | [6 empty] | 1793 | 247.546
[6 empty] | 1794 | 274.036 | [6 empty] | 1794 | 247.564
[6 empty] | 1795 | 273.825 | [6 empty] | 1795 | 247.519
[6 empty] | 1796 | 273.843 | [6 empty] | 1796 | 247.35
[6 empty] | 1797 | 273.59 | [6 empty] | 1797 | 246.651
[6 empty] | 1798 | 273.69 | [6 empty] | 1798 | 246.705
[6 empty] | 1799 | 273.775 | [6 empty] | 1799 | 247.022
[6 empty] | 1800 | 273.885 | [6 empty] | 1800 | 247.452
[6 empty] | 1801 | 274.192 | [6 empty] | 1801 | 247.699
[6 empty] | 1802 | 274.054 | [6 empty] | 1802 | 247.721
[6 empty] | 1803 | 274.126 | [6 empty] | 1803 | 247.31
[6 empty] | 1804 | 274.263 | [6 empty] | 1804 | 247.526
[6 empty] | 1805 | 273.973 | [6 empty] | 1805 | 247.878
[6 empty] | 1806 | 274.102 | [6 empty] | 1806 | 248.145
[6 empty] | 1807 | 274.271 | [6 empty] | 1807 | 248.184
[6 empty] | 1808 | 274.216 | [6 empty] | 1808 | 248.208
[6 empty] | 1809 | 273.822 | [6 empty] | 1809 | 247.995
[6 empty] | 1810 | 273.466 | [6 empty] | 1810 | 248.244
[6 empty] | 1811 | 273.276 | [6 empty] | 1811 | 248.735
[6 empty] | 1812 | 273.033 | [6 empty] | 1812 | 249.012
[6 empty] | 1813 | 272.927 | [6 empty] | 1813 | 249.185
[6 empty] | 1814 | 272.637 | [6 empty] | 1814 | 248.945
[6 empty] | 1815 | 272.851 | [6 empty] | 1815 | 248.753
[6 empty] | 1816 | 272.951 | [6 empty] | 1816 | 248.494
[6 empty] | 1817 | 273.136 | [6 empty] | 1817 | 248.865
[6 empty] | 1818 | 273.342 | [6 empty] | 1818 | 249.231
[6 empty] | 1819 | 273.262 | [6 empty] | 1819 | 249.562
[6 empty] | 1820 | 273.146 | [6 empty] | 1820 | 249.695
[6 empty] | 1821 | 273.051 | [6 empty] | 1821 | 249.471
[6 empty] | 1822 | 273.183 | [6 empty] | 1822 | 249.335
[6 empty] | 1823 | 273.611 | [6 empty] | 1823 | 249.207
[6 empty] | 1824 | 273.941 | [6 empty] | 1824 | 249.375
[6 empty] | 1825 | 274.223 | [6 empty] | 1825 | 249.594
[6 empty] | 1826 | 274.387 | [6 empty] | 1826 | 249.775
[6 empty] | 1827 | 274.847 | [6 empty] | 1827 | 249.938
[6 empty] | 1828 | 274.894 | [6 empty] | 1828 | 249.959
[6 empty] | 1829 | 275.148 | [6 empty] | 1829 | 249.874
[6 empty] | 1830 | 275.61 | [6 empty] | 1830 | 249.692
[6 empty] | 1831 | 275.493 | [6 empty] | 1831 | 249.919
[6 empty] | 1832 | 275.089 | [6 empty] | 1832 | 249.994
[6 empty] | 1833 | 275.277 | [6 empty] | 1833 | 250.216
[6 empty] | 1834 | 275.636 | [6 empty] | 1834 | 250.261
[6 empty] | 1835 | 275.414 | [6 empty] | 1835 | 250.226
[6 empty] | 1836 | 275.206 | [6 empty] | 1836 | 250.314
[6 empty] | 1837 | 275.248 | [6 empty] | 1837 | 250.597
[6 empty] | 1838 | 275.364 | [6 empty] | 1838 | 250.677
[6 empty] | 1839 | 275.435 | [6 empty] | 1839 | 250.635
[6 empty] | 1840 | 275.301 | [6 empty] | 1840 | 250.32
[6 empty] | 1841 | 275.544 | [6 empty] | 1841 | 250.613
[6 empty] | 1842 | 275.689 | [6 empty] | 1842 | 250.952
[6 empty] | 1843 | 275.375 | [6 empty] | 1843 | 251.187
[6 empty] | 1844 | 274.979 | [6 empty] | 1844 | 251.342
[6 empty] | 1845 | 274.833 | [6 empty] | 1845 | 251.398
[6 empty] | 1846 | 275.404 | [6 empty] | 1846 | 251.278
[6 empty] | 1847 | 275.309 | [6 empty] | 1847 | 250.968
[6 empty] | 1848 | 275.208 | [6 empty] | 1848 | 251.118
[6 empty] | 1849 | 275.018 | [6 empty] | 1849 | 251.24
[6 empty] | 1850 | 274.902 | [6 empty] | 1850 | 251.334
[6 empty] | 1851 | 274.685 | [6 empty] | 1851 | 251.529
[6 empty] | 1852 | 274.392 | [6 empty] | 1852 | 251.673
[6 empty] | 1853 | 274.506 | [6 empty] | 1853 | 251.729
[6 empty] | 1854 | 274.828 | [6 empty] | 1854 | 251.675
[6 empty] | 1855 | 274.876 | [6 empty] | 1855 | 251.446
[6 empty] | 1856 | 274.649 | [6 empty] | 1856 | 251.558
[6 empty] | 1857 | 274.688 | [6 empty] | 1857 | 251.697
[6 empty] | 1858 | 274.715 | [6 empty] | 1858 | 251.798
[6 empty] | 1859 | 274.704 | [6 empty] | 1859 | 252.02
[6 empty] | 1860 | 275.042 | [6 empty] | 1860 | 252.022
[6 empty] | 1861 | 275.158 | [6 empty] | 1861 | 251.993
[6 empty] | 1862 | 275.364 | [6 empty] | 1862 | 252.175
[6 empty] | 1863 | 275.723 | [6 empty] | 1863 | 252.306
[6 empty] | 1864 | 275.604 | [6 empty] | 1864 | 252.245
[6 empty] | 1865 | 275.412 | [6 empty] | 1865 | 252.234
[6 empty] | 1866 | 275.174 | [6 empty] | 1866 | 252.189
[6 empty] | 1867 | 275.071 | [6 empty] | 1867 | 252.253
[6 empty] | 1868 | 275.134 | [6 empty] | 1868 | 252.357
[6 empty] | 1869 | 274.744 | [6 empty] | 1869 | 252.448
[6 empty] | 1870 | 274.633 | [6 empty] | 1870 | 252.563
[6 empty] | 1871 | 274.907 | [6 empty] | 1871 | 252.542
[6 empty] | 1872 | 275.475 | [6 empty] | 1872 | 252.414
[6 empty] | 1873 | 275.583 | [6 empty] | 1873 | 252.208
[6 empty] | 1874 | 275.72 | [6 empty] | 1874 | 252.341
[6 empty] | 1875 | 275.491 | [6 empty] | 1875 | 252.755
[6 empty] | 1876 | 275.583 | [6 empty] | 1876 | 253.106
[6 empty] | 1877 | 275.72 | [6 empty] | 1877 | 253.194
[6 empty] | 1878 | 275.871 | [6 empty] | 1878 | 253.082
[6 empty] | 1879 | 275.95 | [6 empty] | 1879 | 253.164
[6 empty] | 1880 | 276.019 | [6 empty] | 1880 | 253.375
[6 empty] | 1881 | 276.146 | [6 empty] | 1881 | 253.3
[6 empty] | 1882 | 275.947 | [6 empty] | 1882 | 253.211
[6 empty] | 1883 | 275.673 | [6 empty] | 1883 | 253.241
[6 empty] | 1884 | 275.594 | [6 empty] | 1884 | 253.494
[6 empty] | 1885 | 275.607 | [6 empty] | 1885 | 253.715
[6 empty] | 1886 | 275.356 | [6 empty] | 1886 | 253.865
[6 empty] | 1887 | 275.501 | [6 empty] | 1887 | 253.817
[6 empty] | 1888 | 275.826 | [6 empty] | 1888 | 253.937
[6 empty] | 1889 | 276.322 | [6 empty] | 1889 | 254.041
[6 empty] | 1890 | 276.396 | [6 empty] | 1890 | 254.014
[6 empty] | 1891 | 276.116 | [6 empty] | 1891 | 254.137
[6 empty] | 1892 | 275.966 | [6 empty] | 1892 | 254.15
[6 empty] | 1893 | 276.153 | [6 empty] | 1893 | 254.044
[6 empty] | 1894 | 276.061 | [6 empty] | 1894 | 253.737
[6 empty] | 1895 | 276 | [6 empty] | 1895 | 253.745
[6 empty] | 1896 | 276.212 | [6 empty] | 1896 | 253.841
[6 empty] | 1897 | 276.254 | [6 empty] | 1897 | 254.044
[6 empty] | 1898 | 276.048 | [6 empty] | 1898 | 254.44
[6 empty] | 1899 | 275.538 | [6 empty] | 1899 | 254.83
[6 empty] | 1900 | 275.641 | [6 empty] | 1900 | 255.119
[6 empty] | 1901 | 275.272 | [6 empty] | 1901 | 255.162
[6 empty] | 1902 | 275.512 | [6 empty] | 1902 | 254.965
[6 empty] | 1903 | 275.625 | [6 empty] | 1903 | 255.013
[6 empty] | 1904 | 275.757 | [6 empty] | 1904 | 255.265
[6 empty] | 1905 | 275.736 | [6 empty] | 1905 | 255.329
[6 empty] | 1906 | 275.528 | [6 empty] | 1906 | 255.339
[6 empty] | 1907 | 275.507 | [6 empty] | 1907 | 255.674
[6 empty] | 1908 | 275.57 | [6 empty] | 1908 | 255.807
[6 empty] | 1909 | 275.441 | [6 empty] | 1909 | 255.6
[6 empty] | 1910 | 275.375 | [6 empty] | 1910 | 255.549
[6 empty] | 1911 | 275.821 | [6 empty] | 1911 | 255.639
[6 empty] | 1912 | 276.103 | [6 empty] | 1912 | 255.87
[6 empty] | 1913 | 276.293 | [6 empty] | 1913 | 255.918
[6 empty] | 1914 | 276.454 | [6 empty] | 1914 | 255.873
[6 empty] | 1915 | 276.377 | [6 empty] | 1915 | 255.854
[6 empty] | 1916 | 276.253 | [6 empty] | 1916 | 255.955
[6 empty] | 1917 | 276.153 | [6 empty] | 1917 | 255.849
[6 empty] | 1918 | 276.39 | [6 empty] | 1918 | 255.852
[6 empty] | 1919 | 276.26 | [6 empty] | 1919 | 255.785
[6 empty] | 1920 | 276.332 | [6 empty] | 1920 | 256.006
[6 empty] | 1921 | 276.233 | [6 empty] | 1921 | 256.186
[6 empty] | 1922 | 275.927 | [6 empty] | 1922 | 256.239
[6 empty] | 1923 | 275.993 | [6 empty] | 1923 | 256.598
[6 empty] | 1924 | 276.254 | [6 empty] | 1924 | 256.632
[6 empty] | 1925 | 276.267 | [6 empty] | 1925 | 256.489
[6 empty] | 1926 | 276.479 | [6 empty] | 1926 | 256.609
[6 empty] | 1927 | 276.573 | [6 empty] | 1927 | 256.54
[6 empty] | 1928 | 276.61
[6 empty] | 1929 | 276.586
[6 empty] | 1930 | 276.425
[6 empty] | 1931 | 276.465
[6 empty] | 1932 | 276.232
[6 empty] | 1933 | 276.327
[6 empty] | 1934 | 276.425
[6 empty] | 1935 | 276.412
[6 empty] | 1936 | 276.198
[6 empty] | 1937 | 275.858
[6 empty] | 1938 | 276.246
[6 empty] | 1939 | 276.37
[6 empty] | 1940 | 276.074
[6 empty] | 1941 | 276.23

## 25 kWm-2
PHB | [7 empty] | PHBV | [7 empty] | CA | [7 empty] | PHBV-Toluene - ratio: 1 | [7 empty] | PHBV-Toluene - ratio: 1.5 | [7 empty] | PHBV-Toluene - ratio: 3
Time [s] | HRR [kW/m²] | EHC [MJ/kg] | MLR [g/s] | COP [g/s] | CO2P [g/s] | t [s] | T [°C] | Time [s] | HRR [kW/m²] | EHC [MJ/kg] | MLR [g/s] | COP [g/s] | CO2P [g/s] | t [s] | T [°C] | Time [s] | HRR [kW/m²] | EHC [MJ/kg] | MLR [g/s] | COP [g/s] | CO2P [g/s] | t [s] | T [°C] | Time [s] | HRR [kW/m²] | EHC [MJ/kg] | MLR [g/s] | COP [g/s] | CO2P [g/s] | t [s] | T [°C] | Time [s] | HRR [kW/m²] | EHC [MJ/kg] | MLR [g/s] | COP [g/s] | CO2P [g/s] | t [s] | T [°C] | Time [s] | HRR [kW/m²] | EHC [MJ/kg] | MLR [g/s] | COP [g/s] | CO2P [g/s] | t [s] | T [°C]
0 | -0.2764759 | 0 | -0.006119667 | 1.778671e-07 | 0.0001010683 | 1 | 23.973 | 0 | -0.31852065 | -0.461156291 | 0.006907 | -0.000121279 | 0.000160164 | 1 | 23.028 | 0 | 1.00508697 | 0 | -0.0234832 | -0.000176643 | -7.08e-06 | 1 | 21.121 | 0 | 205.6440242 | 0 | -0.145421633 | 5.23e-08 | 0.000471759 | 1 | 17.988 | 0 | -0.3438928 | -0.01599705 | 0.2149726 | 6.526073e-07 | 0.0001263721 | 1 | 21.05 | 0 | -1.096014 | -0.5833295 | 0.01878893 | 1.574771e-07 | 0.0002098679 | 1 | 19.47
5 | -0.2321002 | -0.550727 | 0.004214433 | -1.695415e-06 | 9.340244e-05 | 2 | 24.011 | 5 | 0.01969954 | 0.023438904 | 0.008404633 | -0.000121126 | 0.000149612 | 2 | 23.033 | 5 | 0.739521137 | 1.851209414 | 0.0039948 | -0.000242221 | -1.66e-06 | 2 | 21.161 | 5 | 873.0608423 | 58.20974778 | 0.149985333 | 0.001656091 | 0.008509958 | 2 | 17.972 | 5 | -0.732792 | 0 | -0.06828743 | -7.227972e-07 | 0.0001292287 | 2 | 21.031 | 5 | -1.589174 | -0.3473032 | 0.04575753 | -2.35235e-07 | 0.000193674 | 2 | 19.453
10 | 0.013413 | 0.01261838 | 0.01062973 | -1.230471e-07 | 9.978777e-05 | 3 | 24.701 | 10 | -0.332887361 | -2.061392234 | 0.001614867 | -0.000121354 | 5.56e-05 | 3 | 23.427 | 10 | 0.31407297 | 0.280347202 | 0.011203 | -1.62e-07 | 3.59e-05 | 3 | 21.199 | 10 | 1400.677631 | 46.39749148 | 0.3018865 | 0.009384219 | 0.053818078 | 3 | 17.98 | 10 | -1.263346 | -0.3760909 | 0.0335915 | -9.28549e-07 | 0.0001370092 | 3 | 21.036 | 10 | -2.628778 | -0.6707754 | 0.03919013 | 3.519642e-07 | 0.0002000312 | 3 | 19.445
15 | 0.5772866 | 5.527448 | 0.0010444 | 6.117896e-07 | 8.192319e-05 | 4 | 25.478 | 15 | 0.094299206 | 0.111905039 | 0.008426717 | -0.000121838 | 0.000135232 | 4 | 24.168 | 15 | -0.114710486 | -0.095952292 | 0.01195495 | 1.08e-07 | 0.000354402 | 4 | 25.251 | 15 | 1661.678305 | 41.85938432 | 0.396966733 | 0.018913268 | 0.160816883 | 4 | 18.002 | 15 | -1.150664 | -0.09991812 | 0.11516065 | 1.374144e-06 | 0.0001518572 | 4 | 21.092 | 15 | -1.293254 | -0.2785453 | 0.04642883 | 8.94846e-08 | 0.0002033462 | 4 | 19.445
20 | 0.5620052 | 0 | -0.00132705 | -6.14453e-07 | 9.371007e-05 | 5 | 26.262 | 20 | 0.766166963 | 1.523674376 | 0.005028417 | -0.000120458 | 0.00013461 | 5 | 24.84 | 20 | 0.183221121 | 0.235342907 | 0.007785283 | -8.41e-08 | -1.08e-05 | 5 | 33.415 | 20 | 1793.361054 | 37.69633389 | 0.47573885 | 0.031950541 | 0.343696932 | 5 | 18.121 | 20 | -0.03290192 | -0.003440166 | 0.09564052 | 2.341931e-07 | 0.0001462586 | 5 | 21.092 | 20 | -1.562191 | -0.3194732 | 0.04889897 | 3.511282e-07 | 0.0001943206 | 5 | 19.456
25 | 0.6975042 | 0.5262097 | 0.01325525 | -6.361098e-07 | 0.0001184412 | 6 | 27.14 | 25 | 0.867178934 | 1.316680485 | 0.0065861 | 4.38e-05 | 0.000431198 | 6 | 25.576 | 25 | -0.220524941 | -0.230552836 | 0.00956505 | 1.29e-06 | -8.6e-06 | 6 | 40.931 | 25 | 1897.442329 | 36.72944256 | 0.516599817 | 0.043467453 | 0.586183925 | 6 | 18.213 | 25 | -0.2832742 | -0.02597343 | 0.1090631 | 4.442776e-07 | -0.0002022733 | 6 | 21.211 | 25 | -1.836029 | -0.4583217 | 0.04005983 | -5.595071e-07 | -0.0002389099 | 6 | 19.445
30 | 0.7025548 | 0.6594282 | 0.010654 | 0.0002444457 | 0.0001003098 | 7 | 28.044 | 30 | 0.530769107 | 0.892709074 | 0.0059456 | 0.000127777 | 0.000572127 | 7 | 26.227 | 30 | -0.336023544 | -0.329916245 | 0.010185117 | 4.2e-07 | 0.000434068 | 7 | 47.741 | 30 | 1979.539471 | 36.16241306 | 0.547402483 | 0.050757264 | 0.843871981 | 7 | 18.857 | 30 | -0.8427432 | -0.06803042 | 0.1238774 | 8.297327e-07 | 0.0001379417 | 7 | 21.342 | 30 | -1.567151 | -0.3035669 | 0.05162457 | -1.181805e-07 | 0.0002024418 | 7 | 19.459
35 | -0.3896533 | 0 | -0.0017028 | 0.0002533057 | 8.263004e-05 | 8 | 28.981 | 35 | 0.164482701 | 0.380259932 | 0.004325533 | 0.000127641 | 0.000550868 | 8 | 26.904 | 35 | -0.373452549 | -0.237775734 | 0.015706083 | 6.67e-07 | 0.000444448 | 8 | 54.162 | 35 | 1959.972547 | 33.92608247 | 0.5777185 | 0.056445737 | 1.093912905 | 8 | 19.756 | 35 | -0.2826278 | -0.02122172 | 0.1331785 | 8.469807e-08 | 0.0001273268 | 8 | 21.451 | 35 | -1.195572 | -0.2078465 | 0.05752188 | 1.240708e-07 | -0.0002429411 | 8 | 19.462
40 | -0.5016736 | 0 | -0.0050916 | 0.0002463734 | 0.0001087318 | 9 | 29.953 | 40 | 0.608779278 | 0.912359199 | 0.006672583 | 0.000128171 | 0.000131566 | 9 | 27.528 | 40 | -0.08335904 | -0.039379774 | 0.021167983 | -1.55e-07 | -6.81e-06 | 9 | 60.133 | 40 | 1776.881927 | 30.71405815 | 0.578523983 | 0.057804267 | 1.245442077 | 9 | 20.605 | 40 | 0.1731225 | 0.01187388 | 0.1458011 | 7.275129e-07 | -0.000194495 | 9 | 21.524 | 40 | -1.583605 | -0.2697354 | 0.05870958 | 6.778053e-07 | -0.0002339657 | 9 | 19.6
45 | 0.4210582 | 3.43955 | 0.001224167 | 0.0002538245 | 0.0001010616 | 10 | 31.013 | 45 | 1.239631893 | 41.59140726 | 0.00029805 | 0.000128396 | 0.000144516 | 10 | 28.176 | 45 | -0.075314291 | -0.025501208 | 0.029533617 | -7.89e-08 | 0.000452367 | 10 | 65.704 | 45 | 1735.691919 | 30.87829415 | 0.56210745 | 0.058813397 | 1.346601269 | 10 | 21.325 | 45 | 0.1009302 | 0.006363853 | 0.1585992 | -4.984072e-07 | 0.0001392757 | 10 | 21.664 | 45 | -1.677348 | -0.8968977 | 0.01870167 | 4.161143e-07 | -0.000227651 | 10 | 19.751
50 | 0.2103271 | 0.2687846 | 0.007825117 | 0.0002478836 | 9.60906e-05 | 11 | 32.121 | 50 | 0.018870752 | 0.056244976 | 0.0033551 | 0.000128449 | 0.000569222 | 11 | 28.789 | 50 | 0.146372067 | 0.035497849 | 0.041234067 | -0.000244431 | 1.09e-05 | 11 | 70.2 | 50 | 1533.286835 | 28.14878581 | 0.544707983 | 0.056344344 | 1.362601853 | 11 | 21.858 | 50 | -0.7897874 | -0.04728429 | 0.1670296 | 7.202886e-09 | 0.0001403729 | 11 | 21.764 | 50 | -1.547608 | -0.03698224 | 0.41847335 | 4.14528e-07 | -0.0002400707 | 11 | 19.887
55 | -0.1955327 | -0.3953363 | 0.004945983 | 0.0002488281 | -0.0002202209 | 12 | 33.253 | 55 | 0.343615499 | 1.168137723 | 0.002941567 | 0.000128437 | 0.00057202 | 12 | 29.436 | 55 | 1.857094218 | 0.401850732 | 0.046213533 | 2.95e-07 | 7.79e-06 | 12 | 74.323 | 55 | 1227.432885 | 25.86610918 | 0.47453325 | 0.051767885 | 1.32881613 | 12 | 22.292 | 55 | 38.70034 | 2.498069 | 0.154921 | 3.911205e-07 | 0.0001475005 | 12 | 21.84 | 55 | -2.380962 | -0.05599399 | 0.4252174 | 5.981931e-07 | -0.0002397454 | 12 | 20.006
60 | -0.4822528 | -0.9479823 | 0.00508715 | 0.0002507018 | 9.254276e-05 | 13 | 34.404 | 60 | 0.621312339 | 1.004135744 | 0.006187533 | 0.00012831 | 0.000123307 | 13 | 30.063 | 60 | 329.8050601 | 34.74623436 | 0.094918217 | -3.83e-07 | 0.012822961 | 13 | 78.847 | 60 | 1074.535473 | 28.28242944 | 0.3799304 | 0.042466015 | 1.226998799 | 13 | 22.669 | 60 | 2328.602 | 70.78332 | 0.3289761 | 0.001918226 | 0.07641538 | 13 | 21.924 | 60 | -1.562028 | -0.4017567 | 0.03887993 | -4.394963e-07 | -0.0002265491 | 13 | 20.127
65 | -1.053429 | -0.9980328 | 0.01055505 | 0.0002511347 | -0.0002294717 | 14 | 35.597 | 65 | -0.178752803 | -0.167928418 | 0.010644583 | -0.00012176 | 0.000125188 | 14 | 30.692 | 65 | 448.3474425 | 26.88830047 | 0.166744433 | 0.000661603 | 0.153721576 | 14 | 83.432 | 65 | 1038.228817 | 30.00984548 | 0.345962733 | 0.033364566 | 1.115052155 | 14 | 22.991 | 65 | 1980.523 | 34.36716 | 0.5762835 | 0.01614365 | 0.4713805 | 14 | 21.981 | 65 | -1.404535 | -0.1715511 | 0.08187267 | 6.082072e-07 | -0.0002320582 | 14 | 20.23
70 | -1.282204 | -3.271054 | 0.00391985 | 0.0002518703 | -0.0002356979 | 15 | 36.822 | 70 | 1.242827352 | 1.611128684 | 0.007714017 | -0.000120709 | 0.00014178 | 15 | 31.374 | 70 | 449.1926654 | 22.73193917 | 0.1976042 | 0.001602675 | 0.255496255 | 15 | 86.899 | 70 | 1018.249363 | 30.27980738 | 0.33628 | 0.028311179 | 0.996122878 | 15 | 23.293 | 70 | 1709.04 | 28.5714 | 0.5981645 | 0.03154452 | 0.7130569 | 15 | 22.043 | 70 | -0.9906201 | -0.12382 | 0.08000483 | 4.827697e-07 | -0.0002465747 | 15 | 20.338
75 | -0.3588514 | -0.4176017 | 0.00859315 | 0.0002479753 | -0.0002142982 | 16 | 38.036 | 75 | 0.966745843 | 0.911433955 | 0.010606867 | -0.000122332 | 0.000133491 | 16 | 32.07 | 75 | 460.8567707 | 22.89370133 | 0.201302867 | 0.001986287 | 0.303900293 | 16 | 90.663 | 75 | 965.4530657 | 30.03058154 | 0.321489967 | 0.025504222 | 0.908176566 | 16 | 23.502 | 75 | 1496.809 | 30.83772 | 0.4853827 | 0.03565368 | 0.8591473 | 16 | 22.092 | 75 | 470.0546 | 64.06654 | 0.07336975 | 0.0001877789 | 0.001108374 | 16 | 20.471
80 | -0.2466643 | -0.2261205 | 0.01090853 | 0.000248014 | 7.837167e-05 | 17 | 39.253 | 80 | 1.786334209 | 2.500106194 | 0.007145033 | -0.000120673 | 0.000142451 | 17 | 32.758 | 80 | 486.2022616 | 22.95332484 | 0.21182215 | 0.001973417 | 0.341347095 | 17 | 92.189 | 80 | 860.0910609 | 28.56418751 | 0.301108183 | 0.023736191 | 0.849187666 | 17 | 23.756 | 80 | 1361.254 | 33.67106 | 0.40428 | 0.03560438 | 0.9145219 | 17 | 22.137 | 80 | 675.67 | 16.97479 | 0.39804325 | 0.002738267 | 0.04288262 | 17 | 20.658
85 | -0.5200374 | -0.610615 | 0.008516617 | 0.0004337067 | -0.0002571205 | 18 | 40.502 | 85 | 0.338148404 | 0.275520335 | 0.012273083 | -0.000119052 | 0.000140684 | 18 | 33.457 | 85 | 486.9719053 | 22.36803786 | 0.217708817 | 0.002286183 | 0.363567113 | 18 | 93.389 | 85 | 763.8501399 | 27.3143962 | 0.279651117 | 0.022013111 | 0.807713246 | 18 | 23.933 | 85 | 1188.142 | 31.24102 | 0.3803148 | 0.03299193 | 0.913368 | 18 | 22.191 | 85 | 629.606 | 14.80365 | 0.4253046 | 0.008021853 | 0.09153484 | 18 | 20.761
90 | -0.2329625 | -0.1199773 | 0.01941722 | 0.0004905276 | -0.0002147082 | 19 | 41.735 | 90 | 0.445146853 | 0.173328603 | 0.02568225 | -0.000119478 | -0.000201955 | 19 | 34.153 | 90 | 510.3879589 | 22.70976814 | 0.2247438 | 0.002323716 | 0.383242578 | 19 | 95.252 | 90 | 631.3902245 | 26.26244093 | 0.240415667 | 0.018744188 | 0.751440283 | 19 | 24.227 | 90 | 1071.013 | 35.38303 | 0.3026911 | 0.02970279 | 0.8774185 | 19 | 22.223 | 90 | 711.6047 | 47.05254 | 0.1512362 | 0.01055927 | 0.1417425 | 19 | 20.954
95 | -0.07745804 | -0.04353585 | 0.01779178 | 0.0002505908 | -0.0002346674 | 20 | 42.975 | 95 | -0.378122089 | -0.245574221 | 0.015397467 | 3.88e-05 | -0.000183179 | 20 | 34.87 | 95 | 514.6872521 | 21.7033993 | 0.237145917 | 0.00253767 | 0.407184566 | 20 | 94.23 | 95 | 506.9464434 | 27.19365826 | 0.186420833 | 0.015380753 | 0.681443586 | 20 | 24.573 | 95 | 934.8273 | 39.0009 | 0.2396938 | 0.0264291 | 0.8370459 | 20 | 22.266 | 95 | 753.1676 | 37.23678 | 0.2022644 | 0.01166952 | 0.187419 | 20 | 21.187
100 | -0.4556459 | -0.4672836 | 0.00975095 | 0.0002461496 | -0.0002210492 | 21 | 44.232 | 100 | 0.095767633 | 0.092040455 | 0.01040495 | 0.000127915 | -0.000212735 | 21 | 35.594 | 100 | 517.868207 | 21.82006131 | 0.237335817 | 0.002685826 | 0.413374542 | 21 | 95.929 | 100 | 433.5735622 | 27.24463144 | 0.159140917 | 0.013079432 | 0.619437337 | 21 | 24.824 | 100 | 841.4419 | 35.84764 | 0.23472725 | 0.0231471 | 0.7833311 | 21 | 22.306 | 100 | 795.2018 | 39.78444 | 0.1998776 | 0.01291371 | 0.2331272 | 21 | 21.392
105 | -0.4728391 | -0.187027 | 0.02528187 | 0.0002485522 | -0.0002511359 | 22 | 45.496 | 105 | 0.723768726 | 0.304486394 | 0.02377015 | -0.00012085 | -0.000166276 | 22 | 36.356 | 105 | 521.2517513 | 21.83749459 | 0.238695767 | 0.002661935 | 0.423544949 | 22 | 97.508 | 105 | 453.1702009 | 30.56703837 | 0.148254533 | 0.010840121 | 0.560593383 | 22 | 25.223 | 105 | 758.476 | 35.58475 | 0.2131464 | 0.02006411 | 0.7297655 | 22 | 22.37 | 105 | 855.1506 | 40.36898 | 0.2118336 | 0.01465016 | 0.2850415 | 22 | 21.651
110 | -0.3107553 | -0.1248618 | 0.02488793 | 0.0002484669 | -0.000229359 | 23 | 46.771 | 110 | 1.550735074 | 0.757714062 | 0.020465967 | -0.000120986 | -0.000187844 | 23 | 37.079 | 110 | 516.0649268 | 21.31572199 | 0.2421053 | 0.002612086 | 0.426621041 | 23 | 96.583 | 110 | 418.8271033 | 30.60736139 | 0.136838683 | 0.009828601 | 0.494838901 | 23 | 25.678 | 110 | 689.8552 | 37.25724 | 0.1851601 | 0.01777643 | 0.6821102 | 23 | 22.418 | 110 | 875.7659 | 35.25319 | 0.2484217 | 0.01686302 | 0.3259182 | 23 | 21.881
115 | 0.6742804 | 0.4373191 | 0.0154185 | 0.000250947 | -0.000221917 | 24 | 48.026 | 115 | 1.49669575 | 0.725283263 | 0.020636017 | -0.000120035 | 0.000152709 | 24 | 37.83 | 115 | 520.5804537 | 21.6516072 | 0.240435017 | 0.002629841 | 0.437206622 | 24 | 95.184 | 115 | 329.3660606 | 32.1429014 | 0.1024693 | 0.009602109 | 0.457080442 | 24 | 26.031 | 115 | 593.9535 | 33.22904 | 0.1787453 | 0.01525328 | 0.6272797 | 24 | 22.44 | 115 | 782.4695 | 31.90246 | 0.2452693 | 0.01776891 | 0.3758963 | 24 | 22.149
120 | 126.9213 | 34.45179 | 0.03684027 | 0.0002475847 | 0.002255809 | 25 | 49.243 | 120 | 0.603627126 | 0.190760758 | 0.03164315 | -0.000121802 | 0.00011956 | 25 | 38.597 | 120 | 509.0450957 | 20.4246737 | 0.249230467 | 0.002805043 | 0.436682544 | 25 | 96.509 | 120 | 248.2997781 | 51.89963235 | 0.0478423 | 0.008122119 | 0.417782599 | 25 | 26.435 | 120 | 559.5835 | 35.67873 | 0.1568395 | 0.01342795 | 0.5748692 | 25 | 22.525 | 120 | 692.8072 | 31.05664 | 0.2230786 | 0.01698199 | 0.4044171 | 25 | 22.492
125 | 223.2802 | 32.57309 | 0.06854743 | 0.0004775149 | 0.03819681 | 26 | 50.524 | 125 | 0.563080376 | 0.269592952 | 0.020886317 | -0.000118159 | -8.49e-05 | 26 | 39.333 | 125 | 514.2375141 | 21.08153306 | 0.24392795 | 0.00278357 | 0.434163758 | 26 | 96.771 | 125 | 213.1640287 | 43.78637231 | 0.048682733 | 0.006342671 | 0.377226165 | 26 | 26.949 | 125 | 541.0246 | 35.72194 | 0.1514544 | 0.01231097 | 0.537926 | 26 | 22.574 | 125 | 683.4661 | 30.55647 | 0.2236731 | 0.01498346 | 0.4188654 | 26 | 22.752
130 | 253.5359 | 24.66675 | 0.1027845 | 0.0006888042 | 0.09244587 | 27 | 51.749 | 130 | 0.567154158 | 0.23761501 | 0.023868617 | -0.00011981 | 0.000121627 | 27 | 40.124 | 130 | 529.412292 | 21.80455143 | 0.242798983 | 0.002753532 | 0.435655812 | 27 | 99.406 | 130 | 208.589458 | 26.64095703 | 0.078296533 | 0.004774553 | 0.337551309 | 27 | 27.61 | 130 | 569.6305 | 33.76446 | 0.1687071 | 0.0111366 | 0.5003016 | 27 | 22.633 | 130 | 589.659 | 27.68128 | 0.21301725 | 0.01361157 | 0.4272173 | 27 | 23.063
135 | 267.2387 | 22.31768 | 0.11974305 | 0.001140645 | 0.1315077 | 28 | 52.991 | 135 | 45.9029723 | 16.63223484 | 0.0275988 | 0.000128773 | 4.15e-05 | 28 | 40.901 | 135 | 532.1888406 | 21.35253936 | 0.249239133 | 0.002875727 | 0.443177353 | 28 | 100.857 | 135 | 205.6724826 | 23.71836783 | 0.086714433 | 0.003832408 | 0.297312064 | 28 | 28.25 | 135 | 600.4227 | 36.05124 | 0.16654705 | 0.01156507 | 0.4773581 | 28 | 22.716 | 135 | 520.3203 | 28.52819 | 0.1823881 | 0.01250449 | 0.4217434 | 28 | 23.304
140 | 267.744 | 21.31864 | 0.1255915 | 0.001345617 | 0.1620867 | 29 | 54.231 | 140 | 217.4503245 | 33.72766962 | 0.064472383 | 0.000127708 | 0.024288449 | 29 | 41.679 | 140 | 555.099481 | 21.80380528 | 0.25458835 | 0.002946697 | 0.455546645 | 29 | 101.701 | 140 | 218.2675706 | 22.69041868 | 0.096193717 | 0.003418397 | 0.268831589 | 29 | 28.909 | 140 | 563.2352 | 28.40504 | 0.1982871 | 0.01316014 | 0.4857966 | 29 | 22.79 | 140 | 486.2848 | 28.52195 | 0.1704949 | 0.01101803 | 0.4178956 | 29 | 23.658
145 | 271.7441 | 20.776 | 0.1307971 | 0.001348724 | 0.1823617 | 30 | 55.463 | 145 | 279.5207238 | 27.762055 | 0.10068445 | 0.000491245 | 0.09884961 | 30 | 42.454 | 145 | 538.1324635 | 20.88087033 | 0.257715533 | 0.00287899 | 0.456426978 | 30 | 103.144 | 145 | 236.5747119 | 23.8644997 | 0.099132483 | 0.003067584 | 0.249822854 | 30 | 29.506 | 145 | 434.9812 | 21.60448 | 0.2013384 | 0.0129171 | 0.4503638 | 30 | 22.871 | 145 | 441.3462 | 27.62871 | 0.1597419 | 0.009700322 | 0.4033956 | 30 | 23.992
150 | 272.0329 | 21.23541 | 0.1281034 | 0.001573519 | 0.1944227 | 31 | 56.648 | 150 | 285.0027279 | 24.52760243 | 0.116196733 | 0.001018326 | 0.150507536 | 31 | 43.237 | 150 | 545.2259223 | 21.66017661 | 0.251718133 | 0.002899267 | 0.462644857 | 31 | 105.407 | 150 | 253.6662497 | 23.86828914 | 0.106277517 | 0.002672501 | 0.233611196 | 31 | 30.204 | 150 | 332.9585 | 22.19323 | 0.1500271 | 0.01051118 | 0.4273319 | 31 | 22.97 | 150 | 407.7151 | 25.89334 | 0.1574594 | 0.008228524 | 0.3905207 | 31 | 24.325
155 | 270.9566 | 21.41977 | 0.1264984 | 0.001528337 | 0.1981133 | 32 | 57.854 | 155 | 292.2330781 | 21.2179053 | 0.137729467 | 0.001227943 | 0.180575711 | 32 | 44.031 | 155 | 548.0279567 | 21.24306649 | 0.257979683 | 0.00280652 | 0.459714721 | 32 | 106.614 | 155 | 273.4327402 | 21.97529831 | 0.124427317 | 0.002384566 | 0.22576044 | 32 | 30.764 | 155 | 276.291 | 22.96052 | 0.1203331 | 0.008127326 | 0.3787195 | 32 | 23.053 | 155 | 398.8107 | 26.56747 | 0.15011245 | 0.007293463 | 0.3731686 | 32 | 24.691
160 | 278.3124 | 21.76725 | 0.1278583 | 0.001529491 | 0.2074166 | 33 | 59 | 160 | 301.5240125 | 21.2694596 | 0.141763833 | 0.001245718 | 0.203658781 | 33 | 44.806 | 160 | 540.5642734 | 20.66335591 | 0.261605267 | 0.002871003 | 0.468761339 | 33 | 109.555 | 160 | 302.0737336 | 22.96147736 | 0.13155675 | 0.002274703 | 0.223538079 | 33 | 31.564 | 160 | 249.4851 | 22.79761 | 0.1094347 | 0.006389747 | 0.3395253 | 33 | 23.152 | 160 | 381.7611 | 27.0559 | 0.1411009 | 0.007147282 | 0.362154 | 33 | 25.05
165 | 280.7057 | 21.3479 | 0.131491 | 0.00150898 | 0.2127195 | 34 | 60.134 | 165 | 297.3625629 | 21.53055853 | 0.138111867 | 0.001449594 | 0.217591787 | 34 | 45.657 | 165 | 538.6984832 | 20.57163818 | 0.26186465 | 0.003013168 | 0.460052809 | 34 | 111.522 | 165 | 330.5250209 | 22.65775482 | 0.145877217 | 0.002250255 | 0.225065549 | 34 | 32.217 | 165 | 230.3251 | 22.78581 | 0.1010827 | 0.005590203 | 0.3086533 | 34 | 23.28 | 165 | 340.9814 | 23.71179 | 0.1438025 | 0.006743887 | 0.3467449 | 34 | 25.388
170 | 290.629 | 20.47683 | 0.1419307 | 0.00153213 | 0.2228032 | 35 | 61.247 | 170 | 305.901021 | 22.65107144 | 0.13504925 | 0.001446552 | 0.227861542 | 35 | 46.453 | 170 | 546.6508577 | 21.646977 | 0.252529883 | 0.003073593 | 0.472340925 | 35 | 113.534 | 170 | 358.2302427 | 22.00084606 | 0.162825667 | 0.002061298 | 0.23272429 | 35 | 32.998 | 170 | 218.9031 | 22.9619 | 0.09533322 | 0.004579355 | 0.2791651 | 35 | 23.369 | 170 | 315.9008 | 23.33849 | 0.1353561 | 0.00608579 | 0.3335175 | 35 | 25.771
175 | 290.8437 | 21.44235 | 0.1356399 | 0.001508286 | 0.2262224 | 36 | 62.398 | 175 | 302.255545 | 20.38831031 | 0.148249433 | 0.00142024 | 0.231940054 | 36 | 47.257 | 175 | 553.9633112 | 21.79603961 | 0.254157783 | 0.003046554 | 0.469002046 | 36 | 115.787 | 175 | 388.4032186 | 23.23651676 | 0.167152083 | 0.002296727 | 0.242602925 | 36 | 33.759 | 175 | 228.1506 | 23.16001 | 0.0985106 | 0.003945802 | 0.2615142 | 36 | 23.537 | 175 | 300.1172 | 23.59026 | 0.12722085 | 0.005680136 | 0.321132 | 36 | 26.18
180 | 300.7127 | 22.25621 | 0.1351141 | 0.001521211 | 0.2334315 | 37 | 63.547 | 180 | 302.8927962 | 20.46818889 | 0.147982217 | 0.001421766 | 0.238604426 | 37 | 48.083 | 180 | 553.5198292 | 21.14283851 | 0.26180015 | 0.002850381 | 0.466055083 | 37 | 113.568 | 180 | 405.4854265 | 21.47733119 | 0.188796933 | 0.002387031 | 0.254944892 | 37 | 34.578 | 180 | 232.8059 | 23.34482 | 0.09972483 | 0.003570932 | 0.249385 | 37 | 23.66 | 180 | 283.1008 | 22.75017 | 0.124439 | 0.005104953 | 0.304861 | 37 | 26.563
185 | 310.7572 | 21.28422 | 0.14600355 | 0.001726791 | 0.2382597 | 38 | 64.661 | 185 | 318.8910163 | 23.23201608 | 0.1372636 | 0.001423217 | 0.243182011 | 38 | 48.848 | 185 | 550.7913686 | 20.95020914 | 0.26290495 | 0.002797537 | 0.472637885 | 38 | 112.39 | 185 | 424.557693 | 22.01872191 | 0.192816683 | 0.00256465 | 0.273008624 | 38 | 35.499 | 185 | 239.1501 | 23.29131 | 0.10267785 | 0.003134196 | 0.2386909 | 38 | 23.818 | 185 | 276.5705 | 22.88934 | 0.1208294 | 0.004573006 | 0.2913645 | 38 | 27.002
190 | 314.29 | 21.45297 | 0.1465019 | 0.001728442 | 0.2455902 | 39 | 65.759 | 190 | 316.5740559 | 21.02861022 | 0.15054445 | 0.001614676 | 0.247869469 | 39 | 49.619 | 190 | 554.0405309 | 20.80720664 | 0.266273383 | 0.002768156 | 0.470489908 | 39 | 109.079 | 190 | 424.6477061 | 21.72922216 | 0.195427017 | 0.002541523 | 0.286304604 | 39 | 36.332 | 190 | 255.478 | 23.77028 | 0.1074779 | 0.002951609 | 0.2366746 | 39 | 23.976 | 190 | 274.615 | 22.09538 | 0.1242862 | 0.004095178 | 0.2854694 | 39 | 27.347
195 | 312.1767 | 21.10143 | 0.147941 | 0.001711573 | 0.248623 | 40 | 66.885 | 195 | 322.2975367 | 20.90403926 | 0.15417955 | 0.001610943 | 0.253507223 | 40 | 50.443 | 195 | 555.1782035 | 21.0619226 | 0.263593317 | 0.00294723 | 0.475865808 | 40 | 101.893 | 195 | 430.7428486 | 20.59253046 | 0.209174317 | 0.002525773 | 0.300689757 | 40 | 37.218 | 195 | 269.2534 | 22.78381 | 0.1181775 | 0.002547918 | 0.2346099 | 40 | 24.137 | 195 | 276.56 | 23.16254 | 0.1193997 | 0.003631641 | 0.2742733 | 40 | 27.741
200 | 329.4688 | 22.40773 | 0.1470335 | 0.001710357 | 0.2537368 | 41 | 67.956 | 200 | 317.7367725 | 21.28147658 | 0.149302033 | 0.001594445 | 0.255956628 | 41 | 51.217 | 200 | 537.9973645 | 20.70674618 | 0.259817433 | 0.002925059 | 0.473225837 | 41 | 79.642 | 200 | 429.33208 | 21.27783591 | 0.201774317 | 0.002532771 | 0.315872492 | 41 | 38.176 | 200 | 280.8371 | 22.49942 | 0.1248197 | 0.002523215 | 0.2346325 | 41 | 24.321 | 200 | 277.3223 | 21.955 | 0.12631395 | 0.0032269 | 0.2673318 | 41 | 28.174
205 | 324.4131 | 21.26926 | 0.15252675 | 0.001675347 | 0.2554796 | 42 | 69.015 | 205 | 320.6960454 | 20.76025944 | 0.154475933 | 0.001603438 | 0.260264053 | 42 | 51.969 | 205 | 549.3058896 | 20.94292835 | 0.26228705 | 0.0027963 | 0.47049076 | 42 | 88.404 | 205 | 434.7473324 | 21.03316571 | 0.2066961 | 0.002696159 | 0.325128473 | 42 | 38.816 | 205 | 305.0042 | 23.80838 | 0.1281079 | 0.002522616 | 0.2382652 | 42 | 24.482 | 205 | 284.4997 | 21.93231 | 0.12971715 | 0.00302793 | 0.2626136 | 42 | 28.538
210 | 321.6999 | 20.65466 | 0.15575175 | 0.001891484 | 0.2623681 | 43 | 70.048 | 210 | 315.2761181 | 21.11918392 | 0.149284233 | 0.001582466 | 0.258801005 | 43 | 52.747 | 210 | 551.7461639 | 20.687082 | 0.266710483 | 0.002757961 | 0.475635423 | 43 | 96.585 | 210 | 431.934907 | 21.36220085 | 0.202195883 | 0.002681376 | 0.331911551 | 43 | 39.779 | 210 | 324.5347 | 22.96871 | 0.14129425 | 0.002515018 | 0.2469271 | 43 | 24.675 | 210 | 294.6753 | 22.30858 | 0.1320906 | 0.002798924 | 0.2568038 | 43 | 28.926
215 | 322.945 | 20.86082 | 0.15480935 | 0.001899432 | 0.2653341 | 44 | 71.028 | 215 | 319.3759132 | 21.61137906 | 0.147781367 | 0.001582594 | 0.260545056 | 44 | 53.484 | 215 | 561.9931233 | 21.28105799 | 0.264081383 | 0.002919872 | 0.476478088 | 44 | 103.554 | 215 | 437.4547124 | 21.78646123 | 0.200792 | 0.00267177 | 0.337696126 | 44 | 40.692 | 215 | 347.9104 | 23.84159 | 0.14592585 | 0.002497673 | 0.2545786 | 44 | 24.873 | 215 | 301.5621 | 22.76395 | 0.1324735 | 0.002605662 | 0.2572724 | 44 | 29.333
220 | 319.673 | 21.33206 | 0.1498556 | 0.001664481 | 0.2627698 | 45 | 72.001 | 220 | 322.6651277 | 20.88404399 | 0.154503183 | 0.001588912 | 0.263323687 | 45 | 54.223 | 220 | 571.3143218 | 21.10395281 | 0.270714367 | 0.002932362 | 0.486669463 | 45 | 108.709 | 220 | 451.9345301 | 21.24469966 | 0.212728133 | 0.002703347 | 0.348020907 | 45 | 41.533 | 220 | 369.3917 | 23.51735 | 0.157072 | 0.002282453 | 0.2657575 | 45 | 25.082 | 220 | 316.5406 | 22.80192 | 0.1388219 | 0.002583845 | 0.256054 | 45 | 29.724
225 | 326.6282 | 21.4165 | 0.1525124 | 0.001657456 | 0.2631773 | 46 | 72.955 | 225 | 331.5174285 | 21.45968656 | 0.154483817 | 0.001594925 | 0.266536935 | 46 | 54.973 | 225 | 563.2854307 | 20.59797837 | 0.273466367 | 0.003089698 | 0.487900296 | 46 | 114.299 | 225 | 453.2787779 | 21.57897843 | 0.210055717 | 0.002862537 | 0.351506197 | 46 | 42.531 | 225 | 384.9054 | 22.46796 | 0.171313 | 0.002245788 | 0.2754778 | 46 | 25.275 | 225 | 324.8184 | 20.894 | 0.1554601 | 0.002382837 | 0.2590526 | 46 | 30.15
230 | 335.4598 | 21.46171 | 0.1563062 | 0.001672076 | 0.2697544 | 47 | 73.899 | 230 | 326.8548278 | 21.11976463 | 0.154762533 | 0.001554571 | 0.263796214 | 47 | 55.733 | 230 | 574.0746173 | 21.62909395 | 0.265417783 | 0.003076483 | 0.488066271 | 47 | 120.833 | 230 | 464.4423933 | 21.7101709 | 0.213928483 | 0.002856691 | 0.356680795 | 47 | 43.11 | 230 | 408.7923 | 22.91838 | 0.17836875 | 0.002246619 | 0.2902697 | 47 | 25.473 | 230 | 330.2549 | 25.21398 | 0.13098085 | 0.00237022 | 0.2608954 | 47 | 30.543
235 | 340.108 | 21.3423 | 0.1593586 | 0.001641669 | 0.2689125 | 48 | 74.835 | 235 | 332.6377073 | 20.72111441 | 0.1605308 | 0.001795186 | 0.271864456 | 48 | 56.53 | 235 | 561.7905563 | 20.3319612 | 0.276309083 | 0.003091552 | 0.496509879 | 48 | 104.064 | 235 | 470.3226636 | 20.82902878 | 0.225801533 | 0.003030995 | 0.362797747 | 48 | 44.097 | 235 | 420.5599 | 22.452 | 0.1873151 | 0.002356768 | 0.3032208 | 48 | 25.735 | 235 | 335.6652 | 24.78636 | 0.13542335 | 0.002355695 | 0.2634044 | 48 | 30.995
240 | 341.0252 | 20.99447 | 0.1624358 | 0.001859293 | 0.2769798 | 49 | 75.786 | 240 | 331.7076984 | 20.83559878 | 0.159202383 | 0.001773575 | 0.270641937 | 49 | 57.274 | 240 | 551.4359371 | 19.67564433 | 0.280263217 | 0.003034082 | 0.482219025 | 49 | 103.609 | 240 | 466.8186364 | 21.04472757 | 0.221822133 | 0.0030109 | 0.367394853 | 49 | 45.126 | 240 | 426.8047 | 22.44928 | 0.1901196 | 0.002395117 | 0.3172393 | 49 | 25.936 | 240 | 343.3393 | 22.06153 | 0.155628 | 0.002354375 | 0.2673303 | 49 | 31.426
245 | 329.7941 | 20.26739 | 0.1627216 | 0.001824225 | 0.2748357 | 50 | 76.703 | 245 | 329.5360373 | 21.19258008 | 0.15549595 | 0.001764309 | 0.272042918 | 50 | 58.016 | 245 | 555.8154211 | 20.91437146 | 0.26575765 | 0.002976359 | 0.480309061 | 50 | 93.24 | 245 | 468.0237252 | 21.65061997 | 0.21617105 | 0.002832169 | 0.372879761 | 50 | 45.991 | 245 | 431.7692 | 21.98735 | 0.1963716 | 0.002374207 | 0.3247514 | 50 | 26.188 | 245 | 342.324 | 21.30045 | 0.1607121 | 0.002347312 | 0.2702824 | 50 | 31.865
250 | 339.3293 | 20.83532 | 0.1628625 | 0.001854566 | 0.2793988 | 51 | 77.657 | 250 | 327.7051818 | 20.603508 | 0.1590531 | 0.001748915 | 0.27072663 | 51 | 58.768 | 250 | 573.0072987 | 21.46461339 | 0.2669544 | 0.002849234 | 0.480749333 | 51 | 100.526 | 250 | 468.6673742 | 21.02613552 | 0.222897533 | 0.002829551 | 0.377018702 | 51 | 46.832 | 250 | 435.0421 | 21.93989 | 0.1982882 | 0.002367889 | 0.3344368 | 51 | 26.453 | 250 | 345.7413 | 21.79112 | 0.15866155 | 0.002180984 | 0.2732882 | 51 | 32.339
255 | 337.5864 | 21.38728 | 0.15784445 | 0.00184615 | 0.2794069 | 52 | 78.723 | 255 | 329.5982949 | 20.33025286 | 0.162122083 | 0.001753937 | 0.272526393 | 52 | 59.505 | 255 | 581.9141161 | 20.88093156 | 0.278682067 | 0.003166653 | 0.495389013 | 52 | 109.576 | 255 | 478.3829288 | 21.29432933 | 0.224652733 | 0.002833666 | 0.380479585 | 52 | 47.719 | 255 | 432.1187 | 21.83054 | 0.1979422 | 0.002363875 | 0.3416289 | 52 | 26.649 | 255 | 354.1143 | 22.87008 | 0.15483735 | 0.002128052 | 0.2754792 | 52 | 32.923
260 | 332.4779 | 20.74469 | 0.1602713 | 0.001809672 | 0.274999 | 53 | 79.831 | 260 | 343.3697487 | 21.46794194 | 0.15994535 | 0.001570581 | 0.27730673 | 53 | 60.226 | 260 | 583.6060567 | 21.02144795 | 0.2776241 | 0.003358585 | 0.495576205 | 53 | 112.915 | 260 | 487.7662024 | 21.47201661 | 0.227163667 | 0.002990487 | 0.382069608 | 53 | 48.642 | 260 | 438.8015 | 21.10628 | 0.2079009 | 0.002351646 | 0.3443383 | 53 | 26.914 | 260 | 362.3225 | 22.6373 | 0.1600555 | 0.00214123 | 0.2810263 | 53 | 33.546
265 | 346.5198 | 21.04555 | 0.1646523 | 0.001848204 | 0.2823601 | 54 | 80.868 | 265 | 344.5422873 | 21.67077551 | 0.158989367 | 0.001745239 | 0.276655011 | 54 | 60.965 | 265 | 569.4132476 | 20.54122182 | 0.27720515 | 0.003241405 | 0.504423234 | 54 | 113.905 | 265 | 497.5426642 | 21.16196957 | 0.2351117 | 0.003186338 | 0.390033767 | 54 | 49.313 | 265 | 441.1173 | 21.797 | 0.2023752 | 0.002360078 | 0.3529043 | 54 | 27.168 | 265 | 362.0319 | 21.78851 | 0.1661573 | 0.00212464 | 0.2834228 | 54 | 34.194
270 | 342.0008 | 20.88002 | 0.1637933 | 0.002019816 | 0.280609 | 55 | 81.798 | 270 | 335.2121897 | 20.57262206 | 0.162940917 | 0.001722055 | 0.277864038 | 55 | 61.633 | 270 | 587.0584857 | 20.72997504 | 0.28319305 | 0.003030419 | 0.50405023 | 55 | 120.266 | 270 | 493.0172269 | 20.8073326 | 0.236943983 | 0.003153819 | 0.39214093 | 55 | 50.498 | 270 | 445.0918 | 22.80469 | 0.19517555 | 0.002339014 | 0.3542289 | 55 | 27.42 | 270 | 371.8282 | 21.54965 | 0.1725449 | 0.002110606 | 0.2860924 | 55 | 34.878
275 | 346.8543 | 21.26042 | 0.1631456 | 0.00203644 | 0.2854537 | 56 | 82.765 | 275 | 343.5940965 | 20.22334327 | 0.16989975 | 0.001721464 | 0.278780967 | 56 | 62.309 | 275 | 579.1121921 | 20.59389216 | 0.2812058 | 0.003025197 | 0.506865284 | 56 | 120.544 | 275 | 498.2506605 | 21.52149042 | 0.231513083 | 0.00314732 | 0.397119259 | 56 | 51.214 | 275 | 445.3346 | 21.66582 | 0.2055471 | 0.002511148 | 0.3588302 | 56 | 27.704 | 275 | 375.5054 | 21.53061 | 0.1744054 | 0.002114207 | 0.2914026 | 56 | 35.486
280 | 346.2763 | 20.56547 | 0.1683775 | 0.001815094 | 0.2844488 | 57 | 83.63 | 280 | 339.7285895 | 21.04074417 | 0.16146225 | 0.001730847 | 0.283559217 | 57 | 62.992 | 280 | 551.0481387 | 20.27410844 | 0.27179895 | 0.003004184 | 0.498933512 | 57 | 129.774 | 280 | 489.906632 | 21.23447379 | 0.230712867 | 0.00314227 | 0.401095032 | 57 | 52.207 | 280 | 443.4492 | 21.81822 | 0.2032472 | 0.002509944 | 0.3632944 | 57 | 27.993 | 280 | 373.6131 | 21.15926 | 0.1765719 | 0.002277153 | 0.2919832 | 57 | 36.177
285 | 340.224 | 20.49824 | 0.1659772 | 0.001815348 | 0.2861109 | 58 | 84.389 | 285 | 335.1550379 | 20.76310119 | 0.161418583 | 0.001735956 | 0.283352968 | 58 | 63.675 | 285 | 565.360479 | 20.75529413 | 0.272393383 | 0.003017152 | 0.491610129 | 58 | 134.729 | 285 | 489.7239284 | 20.61704968 | 0.237533467 | 0.003176975 | 0.408637775 | 58 | 53.935 | 285 | 449.6583 | 21.28137 | 0.211292 | 0.002500243 | 0.3644386 | 58 | 28.279 | 285 | 386.8953 | 21.55386 | 0.17950165 | 0.00227362 | 0.2971059 | 58 | 36.864
290 | 337.8264 | 20.61928 | 0.16384005 | 0.002006472 | 0.2839242 | 59 | 85.252 | 290 | 335.7220074 | 19.71785064 | 0.170262983 | 0.001741226 | 0.282231019 | 59 | 64.382 | 290 | 542.1363812 | 19.948787 | 0.271764083 | 0.002987022 | 0.485692873 | 59 | 125.107 | 290 | 482.6293002 | 20.85502275 | 0.231421133 | 0.003152927 | 0.406275375 | 59 | 55.107 | 290 | 448.0433 | 20.86554 | 0.2147289 | 0.002665583 | 0.3677648 | 59 | 28.619 | 290 | 386.7235 | 22.20119 | 0.1741905 | 0.002251646 | 0.2995426 | 59 | 37.528
295 | 338.6891 | 20.63077 | 0.164167 | 0.001980454 | 0.2863828 | 60 | 86.473 | 295 | 330.6382023 | 20.93390578 | 0.157943867 | 0.001720883 | 0.277931946 | 60 | 65.097 | 295 | 541.2297743 | 20.6108402 | 0.262594717 | 0.002985709 | 0.475838219 | 60 | 106.753 | 295 | 469.1167095 | 20.99471904 | 0.2234451 | 0.002974685 | 0.405224917 | 60 | 56.341 | 295 | 453.9188 | 22.49168 | 0.20181635 | 0.002669581 | 0.3710864 | 60 | 28.916 | 295 | 388.8324 | 21.91679 | 0.17741305 | 0.002290455 | 0.3089777 | 60 | 38.163
300 | 332.4268 | 20.03364 | 0.16593425 | 0.001800615 | 0.2825872 | 61 | 88.379 | 300 | 337.4314908 | 21.64975944 | 0.155859233 | 0.00173736 | 0.280317166 | 61 | 66.013 | 300 | 545.6373944 | 20.15653098 | 0.27070005 | 0.00265968 | 0.477447115 | 61 | 112.337 | 300 | 472.342859 | 20.85777568 | 0.226458883 | 0.00299859 | 0.405538616 | 61 | 58.926 | 300 | 448.6972 | 21.2858 | 0.2107965 | 0.002488965 | 0.373822 | 61 | 29.213 | 300 | 394.8557 | 21.00164 | 0.1880118 | 0.002261605 | 0.3086815 | 61 | 38.828
305 | 334.1753 | 20.73529 | 0.1611626 | 0.001810369 | 0.2822235 | 62 | 90.71 | 305 | 328.4987235 | 20.39428421 | 0.161073917 | 0.001721498 | 0.277751976 | 62 | 67.956 | 305 | 517.4429691 | 19.53112469 | 0.2649325 | 0.002842289 | 0.474009588 | 62 | 119.981 | 305 | 469.7266 | 20.80652884 | 0.225759233 | 0.003132696 | 0.397117741 | 62 | 61.362 | 305 | 451.0063 | 21.69361 | 0.2078982 | 0.002504447 | 0.3773824 | 62 | 29.571 | 305 | 393.5346 | 21.53644 | 0.1827297 | 0.002260979 | 0.31295 | 62 | 39.439
310 | 347.1611 | 21.62163 | 0.16056195 | 0.001987143 | 0.284963 | 63 | 93.29 | 310 | 328.311257 | 20.44048516 | 0.160618133 | 0.001717018 | 0.27520457 | 63 | 75.27 | 310 | 470.4485551 | 19.24755796 | 0.244419867 | 0.002805432 | 0.45063538 | 63 | 130.964 | 310 | 469.8577494 | 21.16725048 | 0.221973917 | 0.003167094 | 0.399261338 | 63 | 63.305 | 310 | 448.6965 | 21.50135 | 0.2086829 | 0.002654719 | 0.3761926 | 63 | 29.919 | 310 | 394.7595 | 20.80173 | 0.1897724 | 0.002240583 | 0.313778 | 63 | 40.024
315 | 346.5364 | 20.88028 | 0.1659635 | 0.002014408 | 0.2850066 | 64 | 96.944 | 315 | 327.1182534 | 19.89622346 | 0.164412233 | 0.001702386 | 0.272690651 | 64 | 84.046 | 315 | 425.0808832 | 17.38869754 | 0.24445815 | 0.002848614 | 0.426598091 | 64 | 131.345 | 315 | 453.7254967 | 20.24191213 | 0.2241515 | 0.003185311 | 0.399265912 | 64 | 65.723 | 315 | 449.7509 | 21.03315 | 0.2138296 | 0.002654993 | 0.377848 | 64 | 30.263 | 315 | 401.495 | 21.28456 | 0.1886321 | 0.002261056 | 0.3203334 | 64 | 40.638
320 | 339.6064 | 20.62449 | 0.1646617 | 0.001982995 | 0.2828956 | 65 | 102.122 | 320 | 330.8437582 | 20.63720643 | 0.160314217 | 0.001709716 | 0.274450413 | 65 | 91.022 | 320 | 375.328204 | 16.6749973 | 0.225084417 | 0.002560856 | 0.389383158 | 65 | 128.881 | 320 | 427.8098937 | 19.81208258 | 0.215933833 | 0.003005623 | 0.394476008 | 65 | 68.386 | 320 | 446.5422 | 21.71604 | 0.2056278 | 0.002535666 | 0.3780289 | 65 | 30.632 | 320 | 398.4479 | 22.02601 | 0.1808988 | 0.002109364 | 0.322294 | 65 | 41.223
325 | 341.5624 | 20.87266 | 0.16364105 | 0.002008384 | 0.2870296 | 66 | 109.824 | 325 | 324.4861247 | 19.84646465 | 0.1634982 | 0.00170624 | 0.27360164 | 66 | 96.273 | 325 | 325.3027586 | 16.60214487 | 0.1959402 | 0.002378618 | 0.348330847 | 66 | 121.294 | 325 | 401.3182184 | 20.09318239 | 0.19972855 | 0.003003422 | 0.385255239 | 66 | 75.09 | 325 | 457.0211 | 22.38871 | 0.2041302 | 0.002489206 | 0.3806414 | 66 | 31.275 | 325 | 394.7078 | 21.32472 | 0.185094 | 0.002044007 | 0.3221344 | 66 | 41.815
330 | 331.05 | 20.30589 | 0.1630315 | 0.002012044 | 0.2866577 | 67 | 118.681 | 330 | 335.9698607 | 20.32974624 | 0.165260233 | 0.001730489 | 0.276410995 | 67 | 100.686 | 330 | 263.9963421 | 15.2606128 | 0.172991967 | 0.002405372 | 0.305898758 | 67 | 97.38 | 330 | 378.0336908 | 19.44085561 | 0.194453217 | 0.003042401 | 0.377709808 | 67 | 79.974 | 330 | 448.3625 | 21.74603 | 0.2061813 | 0.002460014 | 0.3783149 | 67 | 31.847 | 330 | 396.7901 | 20.87773 | 0.19005425 | 0.002230261 | 0.3241481 | 67 | 42.422
335 | 326.3281 | 20.15885 | 0.1618783 | 0.001809454 | 0.2826643 | 68 | 127.463 | 335 | 334.1996956 | 21.07253736 | 0.1585949 | 0.0017159 | 0.276788628 | 68 | 104.403 | 335 | 161.2473216 | 11.12692658 | 0.144916317 | 0.002269244 | 0.2639015 | 68 | 88.106 | 335 | 349.6630955 | 20.18683281 | 0.17321345 | 0.003067358 | 0.364504245 | 68 | 83.024 | 335 | 463.1192 | 22.08695 | 0.20968005 | 0.002486312 | 0.3833844 | 68 | 32.433 | 335 | 405.8465 | 21.32647 | 0.1903017 | 0.002221735 | 0.3253293 | 68 | 43.049
340 | 317.883 | 20.39827 | 0.1558382 | 0.001792436 | 0.2761394 | 69 | 135.802 | 340 | 330.3796678 | 19.9610382 | 0.165512267 | 0.001710129 | 0.277151957 | 69 | 107.52 | 340 | 71.94076628 | 7.365635789 | 0.097670817 | 0.001825631 | 0.185665731 | 69 | 90.009 | 340 | 325.7294175 | 19.62613397 | 0.165967183 | 0.003097341 | 0.350189628 | 69 | 84.887 | 340 | 453.351 | 21.22069 | 0.2136363 | 0.002471145 | 0.384173 | 69 | 32.928 | 340 | 403.6347 | 21.81952 | 0.1849879 | 0.002234547 | 0.3306806 | 69 | 43.628
345 | 320.0919 | 20.61656 | 0.1552596 | 0.001989167 | 0.2724457 | 70 | 144.006 | 345 | 343.6528719 | 19.996829 | 0.171853683 | 0.001713303 | 0.277832257 | 70 | 110.015 | 345 | 2.191184025 | 0.495637772 | 0.044209383 | 0.001222087 | 0.120219588 | 70 | 84.795 | 345 | 290.2824772 | 18.91268684 | 0.153485583 | 0.003146496 | 0.3344898 | 70 | 87.148 | 345 | 457.3101 | 22.08649 | 0.2070542 | 0.002473984 | 0.3848522 | 70 | 33.334 | 345 | 406.9641 | 20.96485 | 0.1941173 | 0.002223069 | 0.3315066 | 70 | 44.247
350 | 326.5115 | 20.31818 | 0.1606992 | 0.001797491 | 0.2723727 | 71 | 150.604 | 350 | 343.381673 | 20.49120691 | 0.167575133 | 0.00168975 | 0.278728118 | 71 | 111.932 | 350 | -1.452229401 | -0.98031538 | 0.0148139 | 0.000702695 | 0.063301638 | 71 | 80.33 | 350 | 228.8699767 | 19.92754183 | 0.114851083 | 0.003173129 | 0.315668384 | 71 | 88.732 | 350 | 453.7831 | 21.6969 | 0.2091465 | 0.002461695 | 0.3845968 | 71 | 33.65 | 350 | 404.7932 | 20.7037 | 0.19551735 | 0.002433817 | 0.3380413 | 71 | 44.832
355 | 325.9087 | 20.37347 | 0.1599672 | 0.001809308 | 0.2748053 | 72 | 183.188 | 355 | 353.8991553 | 20.38883027 | 0.173575017 | 0.001898351 | 0.284335658 | 72 | 113.539 | 355 | -0.566798603 | -0.757035253 | 0.007487083 | 0.000217177 | 0.039451837 | 72 | 78.665 | 355 | 167.631638 | 17.95821732 | 0.093345367 | 0.002955146 | 0.293037467 | 72 | 91.069 | 355 | 453.0455 | 21.03652 | 0.2153614 | 0.002456063 | 0.3851968 | 72 | 34.202 | 355 | 411.4374 | 22.05745 | 0.18652995 | 0.002401276 | 0.3347897 | 72 | 45.417
360 | 318.8057 | 20.94114 | 0.15223895 | 0.00178929 | 0.27058 | 73 | 191.568 | 360 | 350.1035018 | 19.78785412 | 0.176928483 | 0.0020939 | 0.288618411 | 73 | 115.03 | 360 | -0.651418857 | -1.032146875 | 0.0063113 | 0.000218379 | 0.026176329 | 73 | 81.821 | 360 | 96.60802953 | 17.16327794 | 0.056287633 | 0.002441063 | 0.264654707 | 73 | 92.872 | 360 | 457.7148 | 22.56792 | 0.2028165 | 0.002436478 | 0.3829207 | 73 | 34.646 | 360 | 407.9753 | 21.38589 | 0.1907685 | 0.00221325 | 0.3376068 | 73 | 45.991
365 | 321.3845 | 21.06096 | 0.1525973 | 0.001801153 | 0.2713836 | 74 | 197.548 | 365 | 349.0393301 | 19.67558097 | 0.177397217 | 0.001906391 | 0.291952166 | 74 | 116.361 | 365 | -0.353720812 | -2.885318493 | 0.001225933 | 0.000218374 | 0.017706091 | 74 | 82.579 | 365 | 65.94458647 | 21.00133804 | 0.031400183 | 0.002234967 | 0.232830356 | 74 | 93.445 | 365 | 455.4985 | 21.35834 | 0.21326495 | 0.002472423 | 0.3905709 | 74 | 35.167 | 365 | 409.9229 | 21.31269 | 0.1923375 | 0.002215171 | 0.3397588 | 74 | 46.552
370 | 319.8297 | 19.6957 | 0.16238555 | 0.00201455 | 0.2727904 | 75 | 202.526 | 370 | 359.1921499 | 19.8380401 | 0.181062317 | 0.001721662 | 0.29427784 | 75 | 117.471 | 370 | -0.058698015 | -0.05944494 | 0.00987435 | 0.000221222 | 0.013060561 | 75 | 87.612 | 370 | 56.57162433 | 23.05872571 | 0.024533717 | 0.001739969 | 0.199556653 | 75 | 93.319 | 370 | 456.6424 | 21.29977 | 0.2143884 | 0.002457776 | 0.3882744 | 75 | 35.664 | 370 | 415.1317 | 21.20752 | 0.1957474 | 0.00222519 | 0.3426994 | 75 | 47.126
375 | 317.6557 | 20.70597 | 0.15341265 | 0.002017059 | 0.2711498 | 76 | 203.901 | 375 | 351.8726323 | 19.72145684 | 0.178421217 | 0.001687945 | 0.291714273 | 76 | 118.527 | 375 | -0.621402137 | -0.754026624 | 0.008241117 | 0.000222049 | 0.009935535 | 76 | 98.261 | 375 | 55.63958218 | 21.74375299 | 0.025588767 | 0.001344452 | 0.167876867 | 76 | 93.756 | 375 | 445.7518 | 21.71651 | 0.2052594 | 0.002447545 | 0.387808 | 76 | 36.312 | 375 | 413.1406 | 21.22874 | 0.1946138 | 0.002201571 | 0.3407219 | 76 | 47.665
380 | 305.8374 | 20.70764 | 0.14769305 | 0.001800814 | 0.2660889 | 77 | 202.905 | 380 | 353.6119817 | 19.21497053 | 0.184029417 | 0.00180669 | 0.291442021 | 77 | 119.642 | 380 | -0.012814669 | -0.091362592 | 0.001402617 | 4.69e-07 | 0.007497606 | 77 | 119.589 | 380 | 54.91220232 | 23.74008538 | 0.023130583 | 0.001255051 | 0.140387117 | 77 | 94.158 | 380 | 450.8732 | 21.26708 | 0.2120052 | 0.002267404 | 0.3853774 | 77 | 36.913 | 380 | 415.4766 | 21.79958 | 0.19058925 | 0.002203795 | 0.3433578 | 77 | 48.196
385 | 309.5948 | 21.14699 | 0.14640135 | 0.001813003 | 0.264269 | 78 | 200.93 | 385 | 365.2171857 | 19.80059121 | 0.184447617 | 0.001886084 | 0.295340431 | 78 | 120.897 | 385 | 0.320001903 | 0 | -0.000446217 | 4.57e-07 | 0.006094735 | 78 | 127.886 | 385 | 54.39081465 | 33.98700152 | 0.016003417 | 0.001145622 | 0.121290814 | 78 | 93.949 | 385 | 436.6156 | 21.04521 | 0.2074655 | 0.002283074 | 0.3880996 | 78 | 37.489 | 385 | 417.9333 | 21.09962 | 0.1980762 | 0.0023272 | 0.3435398 | 78 | 48.744
390 | 313.3404 | 20.29255 | 0.15441155 | 0.001795044 | 0.2599715 | 79 | 198.896 | 390 | 366.7101073 | 19.61130055 | 0.186989183 | 0.001874565 | 0.298707005 | 79 | 122.276 | 390 | 0.660057334 | 0.66157565 | 0.00997705 | -2.42e-08 | 0.004625147 | 79 | 130.913 | 390 | 50.72022643 | 21.55902377 | 0.023526217 | 0.001067065 | 0.105656992 | 79 | 94.096 | 390 | 428.6056 | 21.34169 | 0.2008302 | 0.002265662 | 0.3802177 | 79 | 49.787 | 390 | 416.3438 | 21.08247 | 0.1974834 | 0.002233444 | 0.3455136 | 79 | 49.279
395 | 315.6617 | 19.87848 | 0.15879565 | 0.001793666 | 0.2607088 | 80 | 198.104 | 395 | 372.8910657 | 19.30651413 | 0.193142617 | 0.001866821 | 0.3021831 | 80 | 123.944 | 395 | 1.086655988 | 2.035736878 | 0.0053379 | 3.03e-07 | 0.00396091 | 80 | 123.944 | 395 | 48.11317309 | 18.80258126 | 0.0255886 | 0.001072417 | 0.093199712 | 80 | 94.339 | 395 | 424.9633 | 21.90219 | 0.1940277 | 0.002226047 | 0.3793339 | 80 | 56.773 | 395 | 419.2031 | 21.53246 | 0.1946843 | 0.002328233 | 0.3472721 | 80 | 49.79
400 | 311.0648 | 20.63417 | 0.1507522 | 0.001783679 | 0.2609667 | 81 | 197.301 | 400 | 366.0660648 | 19.37038549 | 0.188982333 | 0.001857129 | 0.30502121 | 81 | 125.846 | 400 | 0.443956091 | 0 | -0.000730717 | -2.95e-07 | 0.003213652 | 81 | 123.065 | 400 | 44.28439318 | 24.67223109 | 0.017949083 | 0.001070949 | 0.081978673 | 81 | 94.731 | 400 | 420.1493 | 21.71673 | 0.193468 | 0.002113732 | 0.375368 | 81 | 63.192 | 400 | 418.5919 | 20.98394 | 0.19948205 | 0.002384417 | 0.3510041 | 81 | 50.299
405 | 315.5714 | 19.81002 | 0.1592989 | 0.001799903 | 0.2633988 | 82 | 195.748 | 405 | 381.398476 | 19.65826284 | 0.194014333 | 0.001866741 | 0.308445696 | 82 | 127.897 | 405 | 1.090669855 | 2.257726109 | 0.004830833 | 6.74e-09 | 0.002867192 | 82 | 123.12 | 405 | 40.8641592 | 27.23566126 | 0.015003917 | 0.000865014 | 0.074015901 | 82 | 94.161 | 405 | 403.0512 | 21.06577 | 0.1913299 | 0.002105535 | 0.3688262 | 82 | 67.772 | 405 | 412.0386 | 20.75362 | 0.1985381 | 0.002353486 | 0.3477869 | 82 | 50.836
410 | 317.4397 | 20.14564 | 0.1575724 | 0.001782451 | 0.2613984 | 83 | 195.146 | 410 | 383.1080038 | 18.87720524 | 0.202947417 | 0.001998107 | 0.313951998 | 83 | 134.169 | 410 | 1.203296055 | 3.417063284 | 0.003521433 | 6.78e-09 | 0.002542768 | 83 | 121.638 | 410 | 38.28214393 | 19.22194831 | 0.01991585 | 0.000870287 | 0.06629947 | 83 | 93.853 | 410 | 390.2766 | 21.71905 | 0.1796932 | 0.002117203 | 0.3626738 | 83 | 72.521 | 410 | 415.3787 | 20.86686 | 0.1990614 | 0.002369947 | 0.3505173 | 83 | 51.492
415 | 315.4826 | 19.84963 | 0.1589363 | 0.001785043 | 0.2632482 | 84 | 194.213 | 415 | 380.8161613 | 19.17237369 | 0.19862755 | 0.002068131 | 0.316605793 | 84 | 141.546 | 415 | 1.342041864 | 2.622609756 | 0.0051172 | 6.15e-07 | 0.002154582 | 84 | 121.092 | 415 | 35.37107282 | 27.86934255 | 0.01269175 | 0.000873479 | 0.059973136 | 84 | 93.774 | 415 | 368.9021 | 20.64612 | 0.1786786 | 0.002122043 | 0.3533618 | 84 | 74.156 | 415 | 416.444 | 21.03945 | 0.19793485 | 0.002371117 | 0.3510172 | 84 | 52.108
420 | 311.4398 | 19.5229 | 0.1595253 | 0.001785275 | 0.2632074 | 85 | 192.898 | 420 | 389.1484274 | 19.5189663 | 0.199369383 | 0.002056096 | 0.315952889 | 85 | 144.765 | 420 | 1.360479022 | 0 | -0.00050585 | 6.11e-07 | 0.001828169 | 85 | 124.099 | 420 | 32.79917104 | 21.82902893 | 0.015025483 | 0.000652524 | 0.053754397 | 85 | 93.952 | 420 | 345.4006 | 19.75673 | 0.1748268 | 0.002307993 | 0.3406737 | 85 | 76.796 | 420 | 419.6682 | 21.58293 | 0.1944445 | 0.002235892 | 0.3517929 | 85 | 52.69
425 | 311.4221 | 20.23455 | 0.15390615 | 0.001781718 | 0.2614553 | 86 | 191.496 | 425 | 386.1863924 | 18.52099359 | 0.208512783 | 0.001920447 | 0.319187282 | 86 | 162.192 | 425 | 1.446417533 | 3.574343162 | 0.004046667 | -2.98e-07 | 0.001842151 | 86 | 122.324 | 425 | 29.32552933 | 17.79380752 | 0.01648075 | 0.00066279 | 0.049711299 | 86 | 94.718 | 425 | 320.8083 | 19.06512 | 0.1682698 | 0.002215529 | 0.3283068 | 86 | 75.965 | 425 | 415.0115 | 20.61803 | 0.2012857 | 0.002298705 | 0.3496291 | 86 | 53.79
430 | 318.5712 | 19.80807 | 0.160829 | 0.00179471 | 0.262921 | 87 | 190.107 | 430 | 394.6915419 | 19.45771969 | 0.202845733 | 0.001848291 | 0.321643172 | 87 | 171.95 | 430 | 1.194273943 | 3.502475052 | 0.0034098 | -2.04e-07 | 0.001539371 | 87 | 120.772 | 430 | 25.77110969 | 25.23606309 | 0.010212017 | 0.000883144 | 0.044778058 | 87 | 95.413 | 430 | 301.8516 | 18.81866 | 0.1604002 | 0.002175525 | 0.3138149 | 87 | 76.921 | 430 | 416.4986 | 21.58225 | 0.19298205 | 0.002359595 | 0.3526147 | 87 | 55.062
435 | 327.9923 | 19.43781 | 0.1687393 | 0.001932811 | 0.2649175 | 88 | 188.575 | 435 | 400.3739276 | 19.72384948 | 0.20298975 | 0.001843465 | 0.326077126 | 88 | 173.662 | 435 | 1.217534359 | 3.517377499 | 0.003461483 | 3.86e-08 | 0.001527134 | 88 | 122.053 | 435 | 23.55823447 | 22.11846956 | 0.010650933 | 0.000663747 | 0.04074438 | 88 | 95.886 | 435 | 274.0936 | 18.74549 | 0.1462184 | 0.002009403 | 0.2975137 | 88 | 80.854 | 435 | 421.5475 | 21.84343 | 0.1929859 | 0.002169515 | 0.3522089 | 88 | 56.205
440 | 319.6303 | 19.08471 | 0.1674798 | 0.001969037 | 0.265453 | 89 | 186.689 | 440 | 392.8111972 | 18.33757149 | 0.214211133 | 0.002014067 | 0.326686279 | 89 | 176.274 | 440 | 0.180822156 | 0.216012801 | 0.0083709 | 3.37e-07 | 0.001256681 | 89 | 122.252 | 440 | 20.18776806 | 19.01477809 | 0.010616883 | 0.000663309 | 0.036771941 | 89 | 96.265 | 440 | 244.9717 | 18.2754 | 0.1340445 | 0.002029931 | 0.2809778 | 89 | 83.14 | 440 | 420.1184 | 20.18996 | 0.2080828 | 0.002359 | 0.3553767 | 89 | 57.135
445 | 320.8411 | 18.79212 | 0.1707317 | 0.001972503 | 0.2673495 | 90 | 184.977 | 445 | 398.324572 | 18.60290389 | 0.214119567 | 0.002004537 | 0.326802077 | 90 | 177.514 | 445 | 0.624712096 | 5.82980415 | 0.001071583 | 6.23e-07 | 0.001143947 | 90 | 120.137 | 445 | 17.07877232 | 11.89514548 | 0.014357767 | 0.000666995 | 0.033585021 | 90 | 96.814 | 445 | 224.5881 | 18.74152 | 0.11983455 | 0.002061552 | 0.2619851 | 90 | 84.028 | 445 | 422.4219 | 20.91925 | 0.2019297 | 0.002349273 | 0.3547945 | 90 | 58.027
450 | 316.6435 | 18.60861 | 0.1701597 | 0.001781599 | 0.2686229 | 91 | 183.548 | 450 | 395.5353396 | 18.78162122 | 0.210597017 | 0.002205878 | 0.332945232 | 91 | 177.639 | 450 | 0.59539427 | 2.071885455 | 0.002873683 | 7.37e-07 | 0.001131967 | 91 | 118.644 | 450 | 13.447019 | 10.67901763 | 0.012592 | 0.000444085 | 0.03026634 | 91 | 97.041 | 450 | 174.8757 | 16.28599 | 0.107378 | 0.001903492 | 0.243734 | 91 | 83.703 | 450 | 423.8937 | 21.47521 | 0.1973874 | 0.00216478 | 0.3555613 | 91 | 58.998
455 | 317.5516 | 18.57275 | 0.1709771 | 0.001769046 | 0.266077 | 92 | 182.406 | 455 | 389.1996361 | 18.44920229 | 0.210957433 | 0.002013278 | 0.33090275 | 92 | 177.403 | 455 | 0.41531895 | 2.29010927 | 0.001813533 | 4.44e-07 | 0.001153231 | 92 | 117.206 | 455 | 12.83895962 | 0 | -0.009921683 | 0.000446666 | 0.027444126 | 92 | 97.324 | 455 | 113.8991 | 13.12847 | 0.08675728 | 0.001929681 | 0.2169374 | 92 | 85.074 | 455 | 426.5871 | 21.09798 | 0.2021934 | 0.002170571 | 0.3581631 | 92 | 59.877
460 | 321.4084 | 19.09804 | 0.168294 | 0.001770266 | 0.2671436 | 93 | 181.491 | 460 | 392.3501075 | 18.49447173 | 0.212144533 | 0.002029034 | 0.332083854 | 93 | 176.906 | 460 | 0.770713795 | 4.829437265 | 0.001595867 | 6.96e-09 | 0.001143353 | 93 | 115.816 | 460 | 12.40166867 | 0 | -0.009882017 | 0.000447962 | 0.024302963 | 93 | 97.538 | 460 | 63.1029 | 13.00127 | 0.04853597 | 0.001582229 | 0.1842066 | 93 | 85.165 | 460 | 426.5343 | 20.99112 | 0.2031975 | 0.002167343 | 0.3584198 | 93 | 61.612
465 | 321.922 | 19.09303 | 0.1686071 | 0.001938563 | 0.2709058 | 94 | 180.794 | 465 | 394.0603853 | 18.90150413 | 0.208480967 | 0.00200499 | 0.327669424 | 94 | 176.304 | 465 | 1.456132338 | 2.751512164 | 0.005292117 | 2.26e-07 | 0.001142605 | 94 | 117.55 | 465 | 11.2460045 | 8.812665882 | 0.012761183 | 0.000322935 | 0.021625337 | 94 | 97.637 | 465 | 28.69291 | 14.47722 | 0.01981935 | 0.001084155 | 0.1549526 | 94 | 85.543 | 465 | 425.7473 | 21.2104 | 0.2007257 | 0.002347886 | 0.3592258 | 94 | 71.942
470 | 325.6558 | 17.97596 | 0.18116185 | 0.001963927 | 0.2679851 | 95 | 180.325 | 470 | 403.7263755 | 18.45148129 | 0.218804317 | 0.002023183 | 0.332702386 | 95 | 175.734 | 470 | 1.093534544 | 4.223200974 | 0.00258935 | 6.9e-09 | 0.000826287 | 95 | 116.189 | 470 | 9.540529061 | 12.43740888 | 0.007670833 | 0.00022891 | 0.019827425 | 95 | 97.742 | 470 | 11.00088 | 7.961892 | 0.01381692 | 0.0008197964 | 0.1247264 | 95 | 85.4 | 470 | 429.3009 | 20.43257 | 0.2101062 | 0.002295978 | 0.3585574 | 95 | 74.057
475 | 332.4605 | 18.08772 | 0.18380455 | 0.00178931 | 0.2743262 | 96 | 180.091 | 475 | 388.3179307 | 17.75196898 | 0.2187464 | 0.002192163 | 0.331670383 | 96 | 175.239 | 475 | 1.019514135 | 2.105883036 | 0.004841267 | -2.06e-07 | 0.000833175 | 96 | 114.696 | 475 | 8.667717351 | 22.20536797 | 0.003903433 | 0.000229402 | 0.017539555 | 96 | 98.113 | 475 | 1.150607 | 0 | -0.0002661 | 0.0006210315 | 0.1039981 | 96 | 86.4 | 475 | 434.7598 | 20.90348 | 0.2079844 | 0.002153924 | 0.3608689 | 96 | 80.343
480 | 329.3978 | 18.81583 | 0.17506415 | 0.001770894 | 0.2729443 | 97 | 180.159 | 480 | 385.1154617 | 18.87487342 | 0.20403605 | 0.002316401 | 0.332341576 | 97 | 174.791 | 480 | 1.408397145 | 3.479270608 | 0.004047967 | 5.08e-08 | 0.000866454 | 97 | 113.314 | 480 | 5.241136269 | 0 | 9.75e-05 | 0.000230511 | 0.015899287 | 97 | 98.548 | 480 | -0.5268979 | 0 | -0.0088762 | 0.000423092 | 0.08694496 | 97 | 86.186 | 480 | 430.6054 | 21.67337 | 0.1986794 | 0.002143497 | 0.3618783 | 97 | 85.986
485 | 340.1956 | 18.96975 | 0.1793358 | 0.0017654 | 0.2738536 | 98 | 180.539 | 485 | 358.9178668 | 17.46102682 | 0.2055537 | 0.00218585 | 0.320461951 | 98 | 174.341 | 485 | 1.329581543 | 0 | -0.00106565 | -4.32e-07 | 0.000842458 | 98 | 114.445 | 485 | 3.383677748 | 0 | -0.003650217 | 0.000230292 | 0.013844191 | 98 | 99.15 | 485 | 0.1910298 | 0 | -0.00538235 | 0.0002103941 | 0.07369508 | 98 | 85.776 | 485 | 435.1783 | 21.23195 | 0.2049639 | 0.002139694 | 0.3634501 | 98 | 87.413
490 | 342.5964 | 18.44562 | 0.1857331 | 0.001953485 | 0.2776411 | 99 | 180.976 | 490 | 349.1894442 | 17.13632538 | 0.203771483 | 0.00201293 | 0.312756823 | 99 | 173.924 | 490 | 0.787612634 | 2.512761836 | 0.00313445 | 7.94e-08 | 0.000850539 | 99 | 113.553 | 490 | 2.912255286 | 4.334541 | 0.006718717 | 0.000231419 | 0.012070216 | 99 | 99.62 | 490 | -1.014389 | -7.656633 | 0.00132485 | 0.0002093618 | 0.0623759 | 99 | 86.29 | 490 | 428.2675 | 20.22922 | 0.2117074 | 0.002306619 | 0.3627556 | 99 | 86.979
495 | 344.0616 | 18.58117 | 0.1851668 | 0.001952286 | 0.2808914 | 100 | 181.415 | 495 | 340.1072372 | 18.19757605 | 0.186897 | 0.002036023 | 0.305990319 | 100 | 173.512 | 495 | -0.060725989 | -0.122801981 | 0.004945033 | 4.29e-07 | 0.000848094 | 100 | 113.51 | 495 | 2.15372881 | 21.23574058 | 0.0010142 | 0.000231679 | 0.010666794 | 100 | 100.929 | 495 | -0.9440975 | -94.40975 | 0.0001 | 0.0002121249 | 0.05522664 | 100 | 85.567 | 495 | 433.4035 | 21.03336 | 0.2060552 | 0.002283617 | 0.3644965 | 100 | 87.154
500 | 347.1377 | 17.75423 | 0.19552395 | 0.001943491 | 0.2835116 | 101 | 181.855 | 500 | 332.4188884 | 18.01269695 | 0.184546983 | 0.00203449 | 0.295571175 | 101 | 173.1 | 500 | 0.469763874 | 0 | -0.00157655 | 7.66e-07 | 0.000834762 | 101 | 114.307 | 500 | 2.585979779 | 8.43873422 | 0.003064417 | 0.000231479 | 0.009207882 | 101 | 103.994 | 500 | -1.262999 | -7.992482 | 0.001580233 | 0.0002137937 | 0.04834492 | 101 | 85.99 | 500 | 415.9515 | 20.29041 | 0.204999 | 0.002143537 | 0.3667341 | 101 | 88.147
505 | 352.7507 | 18.44111 | 0.191285 | 0.001956239 | 0.2891398 | 102 | 182.205 | 505 | 326.80248 | 16.99747146 | 0.19226535 | 0.002046241 | 0.289342264 | 102 | 172.721 | 505 | -0.346044085 | -0.693012187 | 0.004993333 | 3.16e-07 | 0.000816547 | 102 | 114.72 | 505 | 2.837053546 | 5.170170566 | 0.00548735 | 0.000231673 | 0.00817006 | 102 | 103.871 | 505 | -1.367075 | -7.359295 | 0.001857617 | 0.0002136577 | 0.04270527 | 102 | 85.954 | 505 | 404.3884 | 19.75269 | 0.20472575 | 0.002149563 | 0.3647768 | 102 | 89.276
510 | 365.196 | 18.94411 | 0.1927755 | 0.001752195 | 0.2910181 | 103 | 182.493 | 510 | 327.4887263 | 17.85676669 | 0.18339755 | 0.002049333 | 0.282892273 | 103 | 172.342 | 510 | -0.171997859 | -0.260785894 | 0.006595367 | 3.98e-08 | 0.000830648 | 103 | 114.802 | 510 | 3.156017348 | 7.169399256 | 0.004402067 | 0.000233314 | 0.007161596 | 103 | 104.836 | 510 | -1.460349 | 0 | -0.003862367 | 4.512616e-06 | 0.03765896 | 103 | 85.907 | 510 | 407.994 | 21.12868 | 0.1930996 | 0.001960665 | 0.3594276 | 103 | 92.261
515 | 366.4445 | 18.65828 | 0.1963978 | 0.001942224 | 0.2972208 | 104 | 182.739 | 515 | 316.1274211 | 17.0235247 | 0.185700333 | 0.002041585 | 0.275932099 | 104 | 171.995 | 515 | -0.010432291 | 0 | -0.000979433 | 5.41e-07 | 0.000835426 | 104 | 115.451 | 515 | 3.466291451 | 8.376495227 | 0.004138117 | 0.000233 | 0.006252267 | 104 | 106.131 | 515 | -1.834874 | 0 | -0.003796483 | 0.0001438698 | 0.03373985 | 104 | 85.999 | 515 | 389.3011 | 19.59963 | 0.1986267 | 0.002102103 | 0.35668 | 104 | 94.313
520 | 364.7842 | 18.29441 | 0.1993966 | 0.001943374 | 0.3017962 | 105 | 182.984 | 520 | 301.1133623 | 16.50764629 | 0.182408417 | 0.00205593 | 0.271231728 | 105 | 171.64 | 520 | -0.197036654 | -0.314940347 | 0.006256317 | -1.4e-08 | 0.000825594 | 105 | 115.8 | 520 | 2.401096436 | 0 | 6.21e-05 | 3.66e-07 | 0.005466389 | 105 | 107.535 | 520 | -1.294024 | -2.33285 | 0.005546967 | 7.50468e-05 | 0.03002966 | 105 | 86.171 | 520 | 374.033 | 19.07707 | 0.1960642 | 0.002162168 | 0.3544119 | 105 | 102.375
525 | 368.4012 | 18.08485 | 0.203707 | 0.001935242 | 0.3029331 | 106 | 183.222 | 525 | 289.4048886 | 16.92444064 | 0.1709982 | 0.002240421 | 0.260610116 | 106 | 171.314 | 525 | 0.680834175 | 1.243816715 | 0.00547375 | -2.76e-07 | 0.00084493 | 106 | 116.105 | 525 | 2.151613313 | 4.494247109 | 0.004787483 | 0.000129345 | 0.004875274 | 106 | 109.21 | 525 | -0.693452 | -1.098584 | 0.006312233 | 5.908484e-07 | 0.02680392 | 106 | 86.618 | 525 | 347.2715 | 19.55642 | 0.1775741 | 0.002169371 | 0.3466229 | 106 | 106.731
530 | 367.8087 | 18.47769 | 0.1990555 | 0.001933604 | 0.305478 | 107 | 183.486 | 530 | 263.4807652 | 16.05059353 | 0.1641564 | 0.00225593 | 0.250613445 | 107 | 170.997 | 530 | 0.632532401 | 0 | -0.0032998 | 8.51e-07 | 0.000844895 | 107 | 116.462 | 530 | 1.374752615 | 3.335995474 | 0.004120967 | 0.000235329 | 0.004364666 | 107 | 111.881 | 530 | -0.504949 | 0 | -0.00188485 | 0.000214156 | 0.02428564 | 107 | 87.016 | 530 | 319.5393 | 18.70323 | 0.1708472 | 0.002012132 | 0.3390798 | 107 | 111.971
535 | 360.6011 | 17.58577 | 0.2050528 | 0.00191606 | 0.3044424 | 108 | 183.743 | 535 | 235.9195423 | 15.45579466 | 0.152641483 | 0.002286152 | 0.235487813 | 108 | 170.64 | 535 | -0.101572768 | -0.560035848 | 0.001813683 | -1.2e-07 | 0.000820865 | 108 | 116.796 | 535 | 1.308722845 | 4.587744184 | 0.00285265 | 0.000234677 | 0.003808046 | 108 | 113.662 | 535 | -0.9711841 | 0 | -0.0013894 | 7.54636e-05 | 0.02170884 | 108 | 87.225 | 535 | 279.215 | 17.41144 | 0.160363 | 0.001843695 | 0.3253128 | 108 | 156.369
540 | 359.1517 | 17.75011 | 0.2023377 | 0.001928003 | 0.3068805 | 109 | 184.009 | 540 | 209.2301543 | 14.63615505 | 0.142954317 | 0.002314769 | 0.219253373 | 109 | 170.325 | 540 | 0.488890837 | 1.088625526 | 0.0044909 | 4.2e-07 | 0.000850749 | 109 | 116.931 | 540 | 0.666014495 | 1.766765098 | 0.003769683 | 0.000235785 | 0.003352422 | 109 | 115.804 | 540 | -1.415973 | -7.272898 | 0.001946917 | 2.829861e-07 | 0.01982486 | 109 | 87.63 | 540 | 251.9222 | 18.17053 | 0.13864325 | 0.00185684 | 0.3075374 | 109 | 177.809
545 | 350.6328 | 18.04487 | 0.1943117 | 0.001921616 | 0.302778 | 110 | 184.308 | 545 | 186.8548205 | 13.8276969 | 0.135130833 | 0.002081763 | 0.197327998 | 110 | 169.976 | 545 | 1.425238401 | 7.152058617 | 0.001992767 | 7.1e-09 | 0.000847482 | 110 | 117.232 | 545 | 0.663450371 | 0 | -0.004384583 | 0.000235563 | 0.00300938 | 110 | 117.941 | 545 | -0.7468797 | 0 | -0.00442475 | 0.0002197673 | 0.01779215 | 110 | 88.024 | 545 | 233.5929 | 18.47459 | 0.1264401 | 0.001894953 | 0.2941886 | 110 | 213.646
550 | 349.7922 | 17.69109 | 0.19772225 | 0.001914569 | 0.2981022 | 111 | 184.59 | 550 | 153.0317001 | 11.95237536 | 0.12803455 | 0.001919108 | 0.17941983 | 111 | 169.667 | 550 | 0.858147704 | 0.834189774 | 0.0102872 | -2.11e-07 | 0.000858646 | 111 | 117.187 | [6 empty] | 111 | 119.46 | 550 | -0.9569491 | 0 | -0.00121195 | 0.0002207852 | 0.01610971 | 111 | 88.401 | 550 | 172.845 | 14.16137 | 0.1220538 | 0.001906874 | 0.2736261 | 111 | 220.443
555 | 352.1663 | 17.63431 | 0.1997052 | 0.001922478 | 0.2981743 | 112 | 184.899 | 555 | 126.7650416 | 11.5727687 | 0.10953735 | 0.001573857 | 0.156172581 | 112 | 169.411 | 555 | 0.52624461 | 0 | -0.000490783 | -3.09e-07 | 0.000835574 | 112 | 117.497 | [6 empty] | 112 | 121.088 | 555 | -1.181675 | -2.520288 | 0.00468865 | 0.0002201354 | 0.01461736 | 112 | 88.84 | 555 | 104.2603 | 12.66622 | 0.08231363 | 0.00194021 | 0.2535704 | 112 | 226.685
560 | 342.437 | 17.8357 | 0.1919953 | 0.001934317 | 0.2985912 | 113 | 185.252 | 560 | 104.4369778 | 11.78101587 | 0.088648533 | 0.00135937 | 0.13301476 | 113 | 169.137 | 560 | 0.712806592 | 0 | -0.0014199 | 7.19e-09 | 0.00087373 | 113 | 117.619 | [6 empty] | 113 | 123.633 | 560 | -1.083605 | -5.011547 | 0.002162217 | 0.0002222838 | 0.01342301 | 113 | 89.3 | 560 | 41.23408 | 9.557743 | 0.04314207 | 0.001445288 | 0.2250319 | 113 | 232.442
565 | 333.6747 | 17.50631 | 0.1906025 | 0.001908013 | 0.2903496 | 114 | 185.613 | 565 | 84.40820894 | 9.396600847 | 0.08982845 | 0.001172459 | 0.115491201 | 114 | 168.858 | 565 | 0.773960635 | 0.444997625 | 0.017392467 | 7.57e-07 | 0.000849046 | 114 | 118.374 | [6 empty] | 114 | 126.231 | 565 | -0.8196776 | -4.530817 | 0.001809117 | 7.587051e-05 | 0.01193248 | 114 | 89.831 | 565 | 12.38633 | 7.410839 | 0.0167138 | 0.001220283 | 0.1952665 | 114 | 233.814
570 | 324.5884 | 16.37712 | 0.1981963 | 0.001920255 | 0.2871488 | 115 | 186.001 | 570 | 64.75890132 | 8.382765245 | 0.077252433 | 0.000951401 | 0.09563549 | 115 | 168.62 | 570 | -0.128188914 | 0 | -0.040398167 | -3.12e-07 | 0.000863641 | 115 | 118.302 | [6 empty] | 115 | 128.685 | 570 | -1.363886 | -9.226356 | 0.00147825 | 0.0001545527 | 0.01080202 | 115 | 90.413 | 570 | 1.864672 | 18.17213 | 0.001026117 | 0.0008844638 | 0.1681571 | 115 | 230.17
575 | 314.2355 | 17.11422 | 0.1836108 | 0.001930045 | 0.2815345 | 116 | 186.378 | 575 | 57.29719034 | 9.546164048 | 0.060021167 | 0.00076163 | 0.081281034 | 116 | 168.362 | [6 empty] | 116 | 118.898 | [6 empty] | 116 | 133.026 | 575 | -1.24083 | -2.86089 | 0.004337217 | 0.0002217707 | 0.01016474 | 116 | 91.168 | 575 | -1.338936 | 0 | -0.0009874667 | 0.0006322199 | 0.1465918 | 116 | 227.984
580 | 309.2617 | 17.96199 | 0.1721757 | 0.001949995 | 0.2756968 | 117 | 186.779 | 580 | 52.47236581 | 7.591964071 | 0.069115667 | 0.000628333 | 0.069373699 | 117 | 168.184 | [6 empty] | 117 | 119.327 | [6 empty] | 117 | 139.109 | 580 | -1.605114 | 0 | -0.005002583 | 0.0002227191 | 0.009187936 | 117 | 91.662 | 580 | -1.115037 | -2.15632 | 0.005171017 | 0.0004272989 | 0.1279565 | 117 | 224.131
585 | 299.5891 | 16.73539 | 0.1790153 | 0.001951568 | 0.2677084 | 118 | 187.211 | 585 | 49.38354672 | 8.122122431 | 0.060801283 | 0.000540946 | 0.060439071 | 118 | 167.989 | [6 empty] | 118 | 119.703 | [6 empty] | 118 | 142.865 | 585 | -1.665859 | -17.63312 | 0.0009447333 | 0.000223172 | 0.008443411 | 118 | 91.915 | 585 | -1.559548 | 0 | -0.001244383 | 0.0004259041 | 0.1114879 | 118 | 219.09
590 | 294.5781 | 16.71427 | 0.1762435 | 0.001963229 | 0.2610825 | 119 | 187.626 | 590 | 39.85269051 | 8.120780666 | 0.04907495 | 0.00055256 | 0.05515519 | 119 | 167.821 | [6 empty] | 119 | 119.816 | [6 empty] | 119 | 145.808 | 590 | -1.653643 | -31.51597 | 0.0005247 | 8.344657e-07 | 0.007763384 | 119 | 92.137 | 590 | -1.317325 | 0 | -0.006671383 | 0.0004337805 | 0.1006208 | 119 | 214.29
595 | 286.7296 | 17.16544 | 0.1670388 | 0.001980395 | 0.2569213 | 120 | 188.063 | 595 | 32.64760651 | 6.920396849 | 0.047175917 | 0.000549368 | 0.046802678 | 120 | 167.663 | [6 empty] | 120 | 120.258 | [6 empty] | 120 | 148.767 | 595 | -1.281284 | -17.00556 | 0.00075345 | 1.211367e-06 | 0.007068838 | 120 | 92.192 | 595 | -2.437152 | -17.03031 | 0.001431067 | 0.0002713452 | 0.08897499 | 120 | 210.989
600 | 276.8086 | 16.54419 | 0.1673147 | 0.001966592 | 0.2479176 | 121 | 188.527 | 600 | 23.30101873 | 4.522338742 | 0.051524267 | 0.000427622 | 0.039868881 | 121 | 167.485 | [6 empty] | 121 | 120.605 | [6 empty] | 121 | 152.235 | 600 | -1.05591 | -2.142835 | 0.004927633 | 1.029739e-06 | 0.006690068 | 121 | 92.468 | 600 | -1.623956 | -6.904818 | 0.002351917 | 0.000213699 | 0.0797194 | 121 | 207.796
605 | 262.0882 | 16.01412 | 0.1636607 | 0.001982159 | 0.2416707 | 122 | 189.021 | 605 | 15.00764381 | 3.854313643 | 0.038937267 | 0.000340337 | 0.032752017 | 122 | 167.363 | [6 empty] | 122 | 120.844 | [6 empty] | 122 | 155.44 | 605 | -0.3179456 | 0 | -0.001747917 | 5.192119e-07 | 0.006290814 | 122 | 93.95 | 605 | -2.156613 | -4.021244 | 0.00536305 | 0.0002167954 | 0.0724104 | 122 | 204.965
610 | 242.6082 | 15.70604 | 0.1544681 | 0.001977194 | 0.2307536 | 123 | 189.484 | 610 | 8.956123074 | 2.695213646 | 0.033229733 | 0.000343454 | 0.025797348 | 123 | 167.238 | [6 empty] | 123 | 121.161 | [6 empty] | 123 | 160.147 | 610 | -0.4480518 | -0.977198 | 0.004585067 | 1.034339e-07 | 0.00585687 | 123 | 95.508 | 610 | -1.896154 | -35.05878 | 0.00054085 | 0.0002159003 | 0.06497035 | 123 | 201.959
615 | 224.625 | 14.75087 | 0.1522792 | 0.001997758 | 0.2202641 | 124 | 189.994 | 615 | 5.288453466 | 1.546960912 | 0.034186083 | 0.000343325 | 0.018853411 | 124 | 167.112 | [6 empty] | 124 | 121.209 | [6 empty] | 124 | 165.068 | 615 | -0.6392655 | 0 | -0.002336367 | 6.000467e-07 | 0.005169453 | 124 | 97.104 | 615 | -0.9832458 | -3.593669 | 0.00273605 | 0.0002166314 | 0.05855228 | 124 | 198.647
620 | 197.6347 | 14.38327 | 0.13740595 | 0.002027526 | 0.2075065 | 125 | 190.482 | 620 | 1.377791132 | 0.444124493 | 0.031022633 | 0.000124074 | 0.014020774 | 125 | 167.003 | [6 empty] | 125 | 121.513 | [6 empty] | 125 | 171.767 | 620 | 0.2806725 | 0 | -0.01084693 | 1.15049e-06 | 0.004806603 | 125 | 107.33 | 620 | -1.622696 | -4.989737 | 0.003252067 | 0.0002188742 | 0.05380045 | 125 | 195.719
625 | 168.2181 | 12.65362 | 0.1329407 | 0.002033651 | 0.1894418 | 126 | 190.973 | 625 | 0.82671884 | 0.281216493 | 0.02939795 | 0.000116974 | 0.009728831 | 126 | 166.895 | [6 empty] | 126 | 122.064 | [6 empty] | 126 | 181.886 | 625 | 0.04845227 | 0.01107797 | 0.0437375 | 1.070179e-07 | 0.004515331 | 126 | 133.674 | 625 | -1.957251 | -42.4413 | 0.0004611667 | 0.0002182082 | 0.04851736 | 126 | 194.742
630 | 142.9714 | 11.91662 | 0.1199765 | 0.001861129 | 0.1718566 | 127 | 191.486 | 630 | 0.847687933 | 0.321531554 | 0.026364067 | 0.000119931 | 0.006930202 | 127 | 166.774 | [6 empty] | 127 | 122.594 | [6 empty] | 127 | 194.183 | [6 empty] | 127 | 145.434 | 630 | -2.466283 | -10.75993 | 0.0022921 | 0.0002190617 | 0.04428374 | 127 | 195.846
635 | 116.2687 | 11.66892 | 0.09963967 | 0.001456386 | 0.1520861 | 128 | 191.971 | 635 | 1.205297205 | 0.462212913 | 0.026076667 | 0.000119412 | 0.00531533 | 128 | 166.644 | [6 empty] | 128 | 122.726 | [6 empty] | 128 | 201.988 | [6 empty] | 128 | 161.448 | 635 | -1.481239 | -4.226937 | 0.003504283 | 0.0002192679 | 0.04030676 | 128 | 194.816
640 | 91.67874 | 9.332273 | 0.09823838 | 0.001250738 | 0.1318007 | 129 | 192.486 | 640 | 1.481250863 | 0.825321276 | 0.017947567 | 0.00011932 | 0.003900283 | 129 | 166.543 | [6 empty] | 129 | 122.895 | [6 empty] | 129 | 211.649 | [6 empty] | 129 | 191.571 | 640 | -2.183542 | 0 | -0.003791633 | 0.0002185742 | 0.03714809 | 129 | 193.142
645 | 76.67798 | 9.261307 | 0.0827939 | 0.001062295 | 0.1122448 | 130 | 192.996 | 645 | 0.993315654 | 0.182424214 | 0.054450867 | 0.000119015 | 0.003094656 | 130 | 166.419 | [6 empty] | 130 | 123.102 | [6 empty] | 130 | 216.445 | [6 empty] | 130 | 205.727 | 645 | -1.94645 | -7.478676 | 0.002602667 | 0.0002210866 | 0.03401748 | 130 | 190.739
650 | 58.32865 | 7.784686 | 0.07492743 | 0.0008522666 | 0.0957551 | 131 | 193.479 | [6 empty] | 131 | 166.303 | [6 empty] | 131 | 123.483 | [6 empty] | 131 | 220.254 | [6 empty] | 131 | 213.312 | 650 | -2.251356 | -2.719614 | 0.008278217 | 0.0002213167 | 0.03131446 | 131 | 188.265
655 | 46.21233 | 6.931475 | 0.06667027 | 0.0007283215 | 0.08077232 | 132 | 193.964 | [6 empty] | 132 | 166.216 | [6 empty] | 132 | 123.401 | [6 empty] | 132 | 224.449 | [6 empty] | 132 | 213.715 | 655 | -1.685386 | -9.131586 | 0.001845667 | 0.0002221152 | 0.02902642 | 132 | 185.775
660 | 35.01586 | 5.996082 | 0.0583979 | 0.0006556682 | 0.0669913 | 133 | 194.458 | [6 empty] | 133 | 166.138 | [6 empty] | 133 | 123.724 | [6 empty] | 133 | 228.68 | [6 empty] | 133 | 217.317 | 660 | -2.171681 | 0 | -0.00082705 | 0.0002208586 | 0.02611829 | 133 | 183.555
665 | 25.93619 | 5.032931 | 0.05153297 | 0.0006586011 | 0.05558691 | 134 | 194.973 | [6 empty] | 134 | 166.04 | [6 empty] | 134 | 124.094 | [6 empty] | 134 | 232.574 | [6 empty] | 134 | 218.204 | 665 | -2.424525 | -41.89485 | 0.0005787167 | 0.0002233554 | 0.02449916 | 134 | 182.011
670 | 15.86372 | 3.66531 | 0.0432807 | 0.0006579558 | 0.0440041 | 135 | 195.494 | [6 empty] | 135 | 165.937 | [6 empty] | 135 | 124.478 | [6 empty] | 135 | 236.709 | [6 empty] | 135 | 221.761 | 670 | -1.76743 | -5.709613 | 0.003095533 | 0.0002237532 | 0.02232003 | 135 | 180.614
675 | 6.408255 | 1.484932 | 0.04315522 | 0.0006609959 | 0.03428096 | 136 | 196.02 | [6 empty] | 136 | 165.864 | [6 empty] | 136 | 124.611 | [6 empty] | 136 | 240.879 | [6 empty] | 136 | 215.366 | 675 | -1.628152 | 0 | -0.0005145 | 0.0002243607 | 0.02074356 | 136 | 179.495
680 | 1.321678 | 0.3600273 | 0.03671048 | 0.0006670882 | 0.02510438 | 137 | 196.525 | [6 empty] | 137 | 165.769 | [6 empty] | 137 | 125.182 | [6 empty] | 137 | 243.336 | [6 empty] | 137 | 207.199 | 680 | -1.259958 | -10.70938 | 0.0011765 | -6.06223e-07 | 0.01920326 | 137 | 177.973
685 | -0.01111637 | -0.003654145 | 0.03042127 | 0.000677474 | 0.01797132 | 138 | 197.059 | [6 empty] | 138 | 165.71 | [6 empty] | 138 | 125.52 | [6 empty] | 138 | 247.067 | [6 empty] | 138 | 199.162 | 685 | -1.583049 | -5.147066 | 0.003075633 | -4.522277e-09 | 0.01753274 | 138 | 176.095
690 | -0.4580262 | -0.1278918 | 0.03581358 | 0.0004485548 | 0.01320278 | 139 | 197.577 | [6 empty] | 139 | 165.609 | [6 empty] | 139 | 125.659 | [6 empty] | 139 | 248.642 | [6 empty] | 139 | 192.607 | 690 | -1.572035 | -15.76924 | 0.0009969 | -4.503825e-09 | 0.0163448 | 139 | 174.271
695 | -0.2686718 | -0.08826815 | 0.03043813 | 0.0004465276 | 0.009546037 | 140 | 198.108 | [6 empty] | 140 | 165.523 | [6 empty] | 140 | 125.747 | [6 empty] | 140 | 253.355 | [6 empty] | 140 | 187.31 | 695 | -2.423363 | -7.170242 | 0.00337975 | 0.0002253925 | 0.01502585 | 140 | 172.613
700 | -1.125674 | -0.3953753 | 0.02847102 | 0.000453729 | 0.007569363 | 141 | 198.694 | [6 empty] | 141 | 165.444 | [6 empty] | 141 | 126.456 | [6 empty] | 141 | 256.37 | [6 empty] | 141 | 183.538 | 700 | -2.080041 | 0 | -0.0002146333 | 0.000225547 | 0.01393679 | 141 | 170.771
705 | -1.593855 | -0.5923453 | 0.02690753 | 0.00044951 | 0.005548804 | 142 | 199.264 | [6 empty] | 142 | 165.379 | [6 empty] | 142 | 126.934 | [6 empty] | 142 | 261.872 | [6 empty] | 142 | 181.048 | 705 | -0.9373007 | -2.366084 | 0.0039614 | 0.0002250448 | 0.01285405 | 142 | 168.813
710 | -1.627136 | -0.5611338 | 0.0289973 | 0.0004509829 | 0.004503352 | 143 | 199.817 | [6 empty] | 143 | 165.306 | [6 empty] | 143 | 127.451 | [6 empty] | 143 | 265.151 | [6 empty] | 143 | 178.972 | 710 | -1.157167 | -2.991062 | 0.00386875 | 0.0002256851 | 0.01208743 | 143 | 166.765
715 | -1.674338 | -0.5539041 | 0.03022793 | 0.0004528664 | 0.003309504 | 144 | 200.384 | [6 empty] | 144 | 165.222 | [6 empty] | 144 | 127.902 | [6 empty] | 144 | 267.405 | [6 empty] | 144 | 177.418 | 715 | -1.507355 | -6.352553 | 0.002372833 | 0.0002276386 | 0.01113114 | 144 | 164.82
720 | -0.7054747 | -0.2381239 | 0.02962637 | 0.000456865 | 0.003032795 | 145 | 200.926 | [6 empty] | 145 | 165.181 | [6 empty] | 145 | 128.569 | [6 empty] | 145 | 269.007 | [6 empty] | 145 | 176.333 | 720 | -1.378683 | -1.750309 | 0.0078768 | 0.0002279118 | 0.0103369 | 145 | 163.1
725 | -0.9886156 | -0.2650285 | 0.03730223 | 0.000454124 | 0.002208125 | 146 | 201.428 | [6 empty] | 146 | 165.097 | [6 empty] | 146 | 129.089 | [6 empty] | 146 | 270.565 | [6 empty] | 146 | 175.178 | 725 | -1.525925 | 0 | -0.01611883 | 0.0002272033 | 0.009623342 | 146 | 161.447
730 | -0.8538593 | 0 | -0.0213341 | 0.0004536093 | 0.001918327 | 147 | 201.905 | [6 empty] | 147 | 165.043 | [6 empty] | 147 | 129.718 | [6 empty] | 147 | 273.443 | [6 empty] | 147 | 173.656 | [6 empty] | 147 | 159.986
[6 empty] | 148 | 202.309 | [6 empty] | 148 | 164.97 | [6 empty] | 148 | 130.537 | [6 empty] | 148 | 274.108 | [6 empty] | 148 | 173.531 | [6 empty] | 148 | 158.642
[6 empty] | 149 | 202.739 | [6 empty] | 149 | 164.905 | [6 empty] | 149 | 131.774 | [6 empty] | 149 | 276.078 | [6 empty] | 149 | 173.385 | [6 empty] | 149 | 157.409
[6 empty] | 150 | 203.172 | [6 empty] | 150 | 164.837 | [6 empty] | 150 | 132.484 | [6 empty] | 150 | 278.14 | [6 empty] | 150 | 174.144 | [6 empty] | 150 | 156.302
[6 empty] | 151 | 203.624 | [6 empty] | 151 | 164.786 | [6 empty] | 151 | 133.681 | [6 empty] | 151 | 280.753 | [6 empty] | 151 | 173.689 | [6 empty] | 151 | 155.252
[6 empty] | 152 | 204.035 | [6 empty] | 152 | 164.732 | [6 empty] | 152 | 134.801 | [6 empty] | 152 | 281.313 | [6 empty] | 152 | 172.169 | [6 empty] | 152 | 154.28
[6 empty] | 153 | 204.376 | [6 empty] | 153 | 164.653 | [6 empty] | 153 | 136.108 | [6 empty] | 153 | 281.93 | [6 empty] | 153 | 170.571 | [6 empty] | 153 | 153.354
[6 empty] | 154 | 204.725 | [6 empty] | 154 | 164.599 | [6 empty] | 154 | 137.279 | [6 empty] | 154 | 283.218 | [6 empty] | 154 | 169.002 | [6 empty] | 154 | 152.428
[6 empty] | 155 | 205.098 | [6 empty] | 155 | 164.537 | [6 empty] | 155 | 138.308 | [6 empty] | 155 | 282.406 | [6 empty] | 155 | 167.551 | [6 empty] | 155 | 151.608
[6 empty] | 156 | 205.526 | [6 empty] | 156 | 164.477 | [6 empty] | 156 | 139.486 | [6 empty] | 156 | 284.384 | [6 empty] | 156 | 166.112 | [6 empty] | 156 | 150.822
[6 empty] | 157 | 205.926 | [6 empty] | 157 | 164.398 | [6 empty] | 157 | 140.901 | [6 empty] | 157 | 285.12 | [6 empty] | 157 | 164.853 | [6 empty] | 157 | 150.058
[6 empty] | 158 | 206.359 | [6 empty] | 158 | 164.342 | [6 empty] | 158 | 142.265 | [6 empty] | 158 | 284.996 | [6 empty] | 158 | 163.764 | [6 empty] | 158 | 149.358
[6 empty] | 159 | 206.776 | [6 empty] | 159 | 164.296 | [6 empty] | 159 | 143.597 | [6 empty] | 159 | 284.402 | [6 empty] | 159 | 162.813 | [6 empty] | 159 | 148.765
[6 empty] | 160 | 207.232 | [6 empty] | 160 | 164.228 | [6 empty] | 160 | 145.055 | [6 empty] | 160 | 285.348 | [6 empty] | 160 | 161.868 | [6 empty] | 160 | 148.212
[6 empty] | 161 | 207.665 | [6 empty] | 161 | 164.187 | [6 empty] | 161 | 146.236 | [6 empty] | 161 | 286.026 | [6 empty] | 161 | 160.942 | [6 empty] | 161 | 147.683
[6 empty] | 162 | 208.096 | [6 empty] | 162 | 164.144 | [6 empty] | 162 | 147.388 | [6 empty] | 162 | 288.007 | [6 empty] | 162 | 160.319 | [6 empty] | 162 | 147.243
[6 empty] | 163 | 208.529 | [6 empty] | 163 | 164.076 | [6 empty] | 163 | 148.647 | [6 empty] | 163 | 289.481 | [6 empty] | 163 | 159.549 | [6 empty] | 163 | 146.76
[6 empty] | 164 | 208.981 | [6 empty] | 164 | 164.046 | [6 empty] | 164 | 150.226 | [6 empty] | 164 | 288.354 | [6 empty] | 164 | 158.872 | [6 empty] | 164 | 146.366
[6 empty] | 165 | 209.389 | [6 empty] | 165 | 163.989 | [6 empty] | 165 | 151.573 | [6 empty] | 165 | 286.909 | [6 empty] | 165 | 158.413 | [6 empty] | 165 | 146.011
[6 empty] | 166 | 209.818 | [6 empty] | 166 | 163.956 | [6 empty] | 166 | 152.928 | [6 empty] | 166 | 286.449 | [6 empty] | 166 | 157.897 | [6 empty] | 166 | 145.64
[6 empty] | 167 | 210.235 | [6 empty] | 167 | 163.916 | [6 empty] | 167 | 153.94 | [6 empty] | 167 | 287.996 | [6 empty] | 167 | 157.476 | [6 empty] | 167 | 145.326
[6 empty] | 168 | 210.606 | [6 empty] | 168 | 163.883 | [6 empty] | 168 | 155.244 | [6 empty] | 168 | 289.008 | [6 empty] | 168 | 157.112 | [6 empty] | 168 | 145.041
[6 empty] | 169 | 211.019 | [6 empty] | 169 | 163.835 | [6 empty] | 169 | 156.596 | [6 empty] | 169 | 289.289 | [6 empty] | 169 | 156.872 | [6 empty] | 169 | 144.826
[6 empty] | 170 | 211.379 | [6 empty] | 170 | 163.797 | [6 empty] | 170 | 157.924 | [6 empty] | 170 | 291.972 | [6 empty] | 170 | 156.618 | [6 empty] | 170 | 144.598
[6 empty] | 171 | 211.72 | [6 empty] | 171 | 163.756 | [6 empty] | 171 | 159.215 | [6 empty] | 171 | 292.397 | [6 empty] | 171 | 156.486 | [6 empty] | 171 | 144.391
[6 empty] | 172 | 212.095 | [6 empty] | 172 | 163.742 | [6 empty] | 172 | 160.675 | [6 empty] | 172 | 293.324 | [6 empty] | 172 | 156.305 | [6 empty] | 172 | 144.261
[6 empty] | 173 | 212.393 | [6 empty] | 173 | 163.715 | [6 empty] | 173 | 162.009 | [6 empty] | 173 | 294.888 | [6 empty] | 173 | 156.264 | [6 empty] | 173 | 144.038
[6 empty] | 174 | 212.653 | [6 empty] | 174 | 163.682 | [6 empty] | 174 | 163.588 | [6 empty] | 174 | 295.016 | [6 empty] | 174 | 156.278 | [6 empty] | 174 | 143.874
[6 empty] | 175 | 212.902 | [6 empty] | 175 | 163.684 | [6 empty] | 175 | 164.831 | [6 empty] | 175 | 295.801 | [6 empty] | 175 | 156.291 | [6 empty] | 175 | 143.732
[6 empty] | 176 | 213.17 | [6 empty] | 176 | 163.676 | [6 empty] | 176 | 166.012 | [6 empty] | 176 | 295.181 | [6 empty] | 176 | 156.523 | [6 empty] | 176 | 143.579
[6 empty] | 177 | 213.389 | [6 empty] | 177 | 163.662 | [6 empty] | 177 | 167.134 | [6 empty] | 177 | 292.949 | [6 empty] | 177 | 156.831 | [6 empty] | 177 | 143.506
[6 empty] | 178 | 213.611 | [6 empty] | 178 | 163.71 | [6 empty] | 178 | 168.244 | [6 empty] | 178 | 294.299 | [6 empty] | 178 | 157.136 | [6 empty] | 178 | 143.407
[6 empty] | 179 | 213.824 | [6 empty] | 179 | 163.71 | [6 empty] | 179 | 169.255 | [6 empty] | 179 | 294.778 | [6 empty] | 179 | 157.533 | [6 empty] | 179 | 143.31
[6 empty] | 180 | 214.025 | [6 empty] | 180 | 163.662 | [6 empty] | 180 | 170.891 | [6 empty] | 180 | 294.542 | [6 empty] | 180 | 157.94 | [6 empty] | 180 | 143.264
[6 empty] | 181 | 214.217 | [6 empty] | 181 | 163.682 | [6 empty] | 181 | 172.562 | [6 empty] | 181 | 296.441 | [6 empty] | 181 | 158.446 | [6 empty] | 181 | 143.221
[6 empty] | 182 | 214.388 | [6 empty] | 182 | 163.72 | [6 empty] | 182 | 173.974 | [6 empty] | 182 | 297.639 | [6 empty] | 182 | 158.921 | [6 empty] | 182 | 143.203
[6 empty] | 183 | 214.526 | [6 empty] | 183 | 163.747 | [6 empty] | 183 | 175.558 | [6 empty] | 183 | 297.775 | [6 empty] | 183 | 159.475 | [6 empty] | 183 | 143.149
[6 empty] | 184 | 214.664 | [6 empty] | 184 | 163.726 | [6 empty] | 184 | 176.467 | [6 empty] | 184 | 297.658 | [6 empty] | 184 | 160.208 | [6 empty] | 184 | 143.197
[6 empty] | 185 | 214.791 | [6 empty] | 185 | 163.743 | [6 empty] | 185 | 177.15 | [6 empty] | 185 | 297.802 | [6 empty] | 185 | 160.621 | [6 empty] | 185 | 143.184
[6 empty] | 186 | 214.899 | [6 empty] | 186 | 163.764 | [6 empty] | 186 | 177.525 | [6 empty] | 186 | 298.422 | [6 empty] | 186 | 161.163 | [6 empty] | 186 | 143.184
[6 empty] | 187 | 214.962 | [6 empty] | 187 | 163.732 | [6 empty] | 187 | 178.632 | [6 empty] | 187 | 299.084 | [6 empty] | 187 | 161.902 | [6 empty] | 187 | 143.216
[6 empty] | 188 | 215.111 | [6 empty] | 188 | 163.743 | [6 empty] | 188 | 179.383 | [6 empty] | 188 | 299.359 | [6 empty] | 188 | 162.593 | [6 empty] | 188 | 143.305
[6 empty] | 189 | 215.265 | [6 empty] | 189 | 163.767 | [6 empty] | 189 | 179.98 | [6 empty] | 189 | 301.005 | [6 empty] | 189 | 163.272 | [6 empty] | 189 | 143.383
[6 empty] | 190 | 215.351 | [6 empty] | 190 | 163.749 | [6 empty] | 190 | 181.093 | [6 empty] | 190 | 300.902 | [6 empty] | 190 | 163.971 | [6 empty] | 190 | 143.42
[6 empty] | 191 | 215.454 | [6 empty] | 191 | 163.743 | [6 empty] | 191 | 181.969 | [6 empty] | 191 | 300.246 | [6 empty] | 191 | 164.567 | [6 empty] | 191 | 143.485
[6 empty] | 192 | 215.524 | [6 empty] | 192 | 163.776 | [6 empty] | 192 | 182.696 | [6 empty] | 192 | 302.053 | [6 empty] | 192 | 165.293 | [6 empty] | 192 | 143.565
[6 empty] | 193 | 215.584 | [6 empty] | 193 | 163.784 | [6 empty] | 193 | 183.594 | [6 empty] | 193 | 302.574 | [6 empty] | 193 | 166.13 | [6 empty] | 193 | 143.686
[6 empty] | 194 | 215.77 | [6 empty] | 194 | 163.825 | [6 empty] | 194 | 184.888 | [6 empty] | 194 | 302.514 | [6 empty] | 194 | 166.908 | [6 empty] | 194 | 143.823
[6 empty] | 195 | 215.913 | [6 empty] | 195 | 163.841 | [6 empty] | 195 | 186.153 | [6 empty] | 195 | 303.111 | [6 empty] | 195 | 167.728 | [6 empty] | 195 | 143.944
[6 empty] | 196 | 215.983 | [6 empty] | 196 | 163.879 | [6 empty] | 196 | 187.33 | [6 empty] | 196 | 303.404 | [6 empty] | 196 | 168.484 | [6 empty] | 196 | 144.078
[6 empty] | 197 | 216.042 | [6 empty] | 197 | 163.931 | [6 empty] | 197 | 188.237 | [6 empty] | 197 | 304.338 | [6 empty] | 197 | 169.321 | [6 empty] | 197 | 144.24
[6 empty] | 198 | 216.147 | [6 empty] | 198 | 163.974 | [6 empty] | 198 | 189.49 | [6 empty] | 198 | 304.712 | [6 empty] | 198 | 170.134 | [6 empty] | 198 | 144.427
[6 empty] | 199 | 216.198 | [6 empty] | 199 | 164.001 | [6 empty] | 199 | 190.583 | [6 empty] | 199 | 304.683 | [6 empty] | 199 | 170.985 | [6 empty] | 199 | 144.611
[6 empty] | 200 | 216.303 | [6 empty] | 200 | 164.069 | [6 empty] | 200 | 191.613 | [6 empty] | 200 | 304.866 | [6 empty] | 200 | 171.8 | [6 empty] | 200 | 144.836
[6 empty] | 201 | 216.436 | [6 empty] | 201 | 164.082 | [6 empty] | 201 | 192.362 | [6 empty] | 201 | 304.83 | [6 empty] | 201 | 172.572 | [6 empty] | 201 | 145.07
[6 empty] | 202 | 216.53 | [6 empty] | 202 | 164.126 | [6 empty] | 202 | 193.349 | [6 empty] | 202 | 306.274 | [6 empty] | 202 | 173.417 | [6 empty] | 202 | 145.298
[6 empty] | 203 | 216.681 | [6 empty] | 203 | 164.177 | [6 empty] | 203 | 194.046 | [6 empty] | 203 | 308.318 | [6 empty] | 203 | 174.17 | [6 empty] | 203 | 145.58
[6 empty] | 204 | 216.821 | [6 empty] | 204 | 164.215 | [6 empty] | 204 | 194.998 | [6 empty] | 204 | 308.339 | [6 empty] | 204 | 174.972 | [6 empty] | 204 | 145.843
[6 empty] | 205 | 216.943 | [6 empty] | 205 | 164.28 | [6 empty] | 205 | 195.519 | [6 empty] | 205 | 308.407 | [6 empty] | 205 | 175.696 | [6 empty] | 205 | 146.116
[6 empty] | 206 | 217.091 | [6 empty] | 206 | 164.329 | [6 empty] | 206 | 196.308 | [6 empty] | 206 | 308.949 | [6 empty] | 206 | 176.504 | [6 empty] | 206 | 146.412
[6 empty] | 207 | 217.344 | [6 empty] | 207 | 164.356 | [6 empty] | 207 | 196.975 | [6 empty] | 207 | 309.353 | [6 empty] | 207 | 177.337 | [6 empty] | 207 | 146.685
[6 empty] | 208 | 217.568 | [6 empty] | 208 | 164.399 | [6 empty] | 208 | 197.346 | [6 empty] | 208 | 310.083 | [6 empty] | 208 | 178.097 | [6 empty] | 208 | 147.03
[6 empty] | 209 | 217.725 | [6 empty] | 209 | 164.459 | [6 empty] | 209 | 197.967 | [6 empty] | 209 | 310.463 | [6 empty] | 209 | 178.93 | [6 empty] | 209 | 147.334
[6 empty] | 210 | 217.77 | [6 empty] | 210 | 164.518 | [6 empty] | 210 | 198.526 | [6 empty] | 210 | 310.771 | [6 empty] | 210 | 179.695 | [6 empty] | 210 | 147.661
[6 empty] | 211 | 217.819 | [6 empty] | 211 | 164.551 | [6 empty] | 211 | 198.965 | [6 empty] | 211 | 310.867 | [6 empty] | 211 | 180.561 | [6 empty] | 211 | 148.009
[6 empty] | 212 | 217.846 | [6 empty] | 212 | 164.602 | [6 empty] | 212 | 199.294 | [6 empty] | 212 | 311.436 | [6 empty] | 212 | 181.465 | [6 empty] | 212 | 148.356
[6 empty] | 213 | 217.881 | [6 empty] | 213 | 164.638 | [6 empty] | 213 | 199.736 | [6 empty] | 213 | 312.687 | [6 empty] | 213 | 182.36 | [6 empty] | 213 | 148.705
[6 empty] | 214 | 217.938 | [6 empty] | 214 | 164.705 | [6 empty] | 214 | 200.039 | [6 empty] | 214 | 312.515 | [6 empty] | 214 | 183.196 | [6 empty] | 214 | 149.07
[6 empty] | 215 | 217.954 | [6 empty] | 215 | 164.76 | [6 empty] | 215 | 200.598 | [6 empty] | 215 | 312.786 | [6 empty] | 215 | 184.054 | [6 empty] | 215 | 149.467
[6 empty] | 216 | 217.908 | [6 empty] | 216 | 164.846 | [6 empty] | 216 | 201.504 | [6 empty] | 216 | 313.31 | [6 empty] | 216 | 184.968 | [6 empty] | 216 | 149.844
[6 empty] | 217 | 217.865 | [6 empty] | 217 | 164.909 | [6 empty] | 217 | 202.138 | [6 empty] | 217 | 314.261 | [6 empty] | 217 | 185.804 | [6 empty] | 217 | 150.227
[6 empty] | 218 | 217.824 | [6 empty] | 218 | 164.979 | [6 empty] | 218 | 202.853 | [6 empty] | 218 | 314.691 | [6 empty] | 218 | 186.664 | [6 empty] | 218 | 150.67
[6 empty] | 219 | 217.84 | [6 empty] | 219 | 165.071 | [6 empty] | 219 | 203.408 | [6 empty] | 219 | 315.179 | [6 empty] | 219 | 187.605 | [6 empty] | 219 | 151.072
[6 empty] | 220 | 217.911 | [6 empty] | 220 | 165.15 | [6 empty] | 220 | 203.903 | [6 empty] | 220 | 315.635 | [6 empty] | 220 | 188.368 | [6 empty] | 220 | 151.571
[6 empty] | 221 | 217.959 | [6 empty] | 221 | 165.209 | [6 empty] | 221 | 204.171 | [6 empty] | 221 | 316.086 | [6 empty] | 221 | 189.144 | [6 empty] | 221 | 151.911
[6 empty] | 222 | 217.959 | [6 empty] | 222 | 165.304 | [6 empty] | 222 | 204.674 | [6 empty] | 222 | 316.43 | [6 empty] | 222 | 189.865 | [6 empty] | 222 | 152.316
[6 empty] | 223 | 218.021 | [6 empty] | 223 | 165.377 | [6 empty] | 223 | 205.215 | [6 empty] | 223 | 316.951 | [6 empty] | 223 | 190.54 | [6 empty] | 223 | 152.789
[6 empty] | 224 | 218.099 | [6 empty] | 224 | 165.453 | [6 empty] | 224 | 205.61 | [6 empty] | 224 | 317.483 | [6 empty] | 224 | 191.248 | [6 empty] | 224 | 153.215
[6 empty] | 225 | 218.164 | [6 empty] | 225 | 165.545 | [6 empty] | 225 | 206.052 | [6 empty] | 225 | 317.438 | [6 empty] | 225 | 191.896 | [6 empty] | 225 | 153.696
[6 empty] | 226 | 218.269 | [6 empty] | 226 | 165.624 | [6 empty] | 226 | 206.328 | [6 empty] | 226 | 317.909 | [6 empty] | 226 | 192.734 | [6 empty] | 226 | 154.139
[6 empty] | 227 | 218.45 | [6 empty] | 227 | 165.702 | [6 empty] | 227 | 206.401 | [6 empty] | 227 | 318.733 | [6 empty] | 227 | 193.499 | [6 empty] | 227 | 154.657
[6 empty] | 228 | 218.641 | [6 empty] | 228 | 165.802 | [6 empty] | 228 | 206.807 | [6 empty] | 228 | 318.967 | [6 empty] | 228 | 194.177 | [6 empty] | 228 | 155.119
[6 empty] | 229 | 218.784 | [6 empty] | 229 | 165.889 | [6 empty] | 229 | 207.104 | [6 empty] | 229 | 319.503 | [6 empty] | 229 | 194.844 | [6 empty] | 229 | 155.638
[6 empty] | 230 | 218.927 | [6 empty] | 230 | 165.968 | [6 empty] | 230 | 207.205 | [6 empty] | 230 | 320.438 | [6 empty] | 230 | 195.56 | [6 empty] | 230 | 156.183
[6 empty] | 231 | 219.078 | [6 empty] | 231 | 166.06 | [6 empty] | 231 | 207.429 | [6 empty] | 231 | 320.488 | [6 empty] | 231 | 196.181 | [6 empty] | 231 | 156.707
[6 empty] | 232 | 219.264 | [6 empty] | 232 | 166.138 | [6 empty] | 232 | 207.551 | [6 empty] | 232 | 321.09 | [6 empty] | 232 | 196.886 | [6 empty] | 232 | 157.26
[6 empty] | 233 | 219.393 | [6 empty] | 233 | 166.22 | [6 empty] | 233 | 207.554 | [6 empty] | 233 | 321.148 | [6 empty] | 233 | 197.494 | [6 empty] | 233 | 157.803
[6 empty] | 234 | 219.534 | [6 empty] | 234 | 166.325 | [6 empty] | 234 | 207.681 | [6 empty] | 234 | 321.498 | [6 empty] | 234 | 198.134 | [6 empty] | 234 | 158.294
[6 empty] | 235 | 219.666 | [6 empty] | 235 | 166.412 | [6 empty] | 235 | 207.613 | [6 empty] | 235 | 321.818 | [6 empty] | 235 | 198.794 | [6 empty] | 235 | 158.794
[6 empty] | 236 | 219.827 | [6 empty] | 236 | 166.504 | [6 empty] | 236 | 207.903 | [6 empty] | 236 | 322.855 | [6 empty] | 236 | 199.391 | [6 empty] | 236 | 159.31
[6 empty] | 237 | 219.949 | [6 empty] | 237 | 166.593 | [6 empty] | 237 | 207.962 | [6 empty] | 237 | 323.313 | [6 empty] | 237 | 200.045 | [6 empty] | 237 | 159.825
[6 empty] | 238 | 220.057 | [6 empty] | 238 | 166.715 | [6 empty] | 238 | 207.968 | [6 empty] | 238 | 323.978 | [6 empty] | 238 | 200.575 | [6 empty] | 238 | 160.438
[6 empty] | 239 | 220.237 | [6 empty] | 239 | 166.826 | [6 empty] | 239 | 207.833 | [6 empty] | 239 | 323.544 | [6 empty] | 239 | 201.172 | [6 empty] | 239 | 161.348
[6 empty] | 240 | 220.383 | [6 empty] | 240 | 166.91 | [6 empty] | 240 | 207.96 | [6 empty] | 240 | 323.763 | [6 empty] | 240 | 201.725 | [6 empty] | 240 | 162.071
[6 empty] | 241 | 220.539 | [6 empty] | 241 | 167.021 | [6 empty] | 241 | 208.044 | [6 empty] | 241 | 324.192 | [6 empty] | 241 | 202.339 | [6 empty] | 241 | 162.684
[6 empty] | 242 | 220.717 | [6 empty] | 242 | 167.129 | [6 empty] | 242 | 208.146 | [6 empty] | 242 | 324.727 | [6 empty] | 242 | 203.075 | [6 empty] | 242 | 163.149
[6 empty] | 243 | 220.911 | [6 empty] | 243 | 167.227 | [6 empty] | 243 | 207.711 | [6 empty] | 243 | 324.579 | [6 empty] | 243 | 203.678 | [6 empty] | 243 | 163.656
[6 empty] | 244 | 221.068 | [6 empty] | 244 | 167.348 | [6 empty] | 244 | 207.935 | [6 empty] | 244 | 325.026 | [6 empty] | 244 | 204.211 | [6 empty] | 244 | 164.294
[6 empty] | 245 | 221.321 | [6 empty] | 245 | 167.451 | [6 empty] | 245 | 208.306 | [6 empty] | 245 | 324.917 | [6 empty] | 245 | 204.79 | [6 empty] | 245 | 164.855
[6 empty] | 246 | 221.515 | [6 empty] | 246 | 167.557 | [6 empty] | 246 | 208.474 | [6 empty] | 246 | 324.943 | [6 empty] | 246 | 205.475 | [6 empty] | 246 | 165.37
[6 empty] | 247 | 221.645 | [6 empty] | 247 | 167.716 | [6 empty] | 247 | 208.29 | [6 empty] | 247 | 325.987 | [6 empty] | 247 | 206.127 | [6 empty] | 247 | 165.891
[6 empty] | 248 | 221.758 | [6 empty] | 248 | 167.83 | [6 empty] | 248 | 207.597 | [6 empty] | 248 | 325.888 | [6 empty] | 248 | 206.717 | [6 empty] | 248 | 166.422
[6 empty] | 249 | 222.116 | [6 empty] | 249 | 167.941 | [6 empty] | 249 | 207.169 | [6 empty] | 249 | 326.65 | [6 empty] | 249 | 207.331 | [6 empty] | 249 | 166.953
[6 empty] | 250 | 222.372 | [6 empty] | 250 | 168.073 | [6 empty] | 250 | 206.667 | [6 empty] | 250 | 326.471 | [6 empty] | 250 | 207.894 | [6 empty] | 250 | 167.493
[6 empty] | 251 | 222.54 | [6 empty] | 251 | 168.179 | [6 empty] | 251 | 206.087 | [6 empty] | 251 | 326.476 | [6 empty] | 251 | 208.522 | [6 empty] | 251 | 168.03
[6 empty] | 252 | 222.65 | [6 empty] | 252 | 168.309 | [6 empty] | 252 | 206.022 | [6 empty] | 252 | 327.232 | [6 empty] | 252 | 209.155 | [6 empty] | 252 | 168.512
[6 empty] | 253 | 222.707 | [6 empty] | 253 | 168.449 | [6 empty] | 253 | 205.563 | [6 empty] | 253 | 326.955 | [6 empty] | 253 | 209.794 | [6 empty] | 253 | 168.961
[6 empty] | 254 | 222.712 | [6 empty] | 254 | 168.622 | [6 empty] | 254 | 205.408 | [6 empty] | 254 | 327.485 | [6 empty] | 254 | 210.402 | [6 empty] | 254 | 169.495
[6 empty] | 255 | 222.761 | [6 empty] | 255 | 168.736 | [6 empty] | 255 | 205.262 | [6 empty] | 255 | 327.087 | [6 empty] | 255 | 211.017 | [6 empty] | 255 | 169.969
[6 empty] | 256 | 222.885 | [6 empty] | 256 | 168.883 | [6 empty] | 256 | 204.884 | [6 empty] | 256 | 327.386 | [6 empty] | 256 | 211.515 | [6 empty] | 256 | 170.44
[6 empty] | 257 | 222.955 | [6 empty] | 257 | 169.04 | [6 empty] | 257 | 205.568 | [6 empty] | 257 | 327.82 | [6 empty] | 257 | 212.059 | [6 empty] | 257 | 170.876
[6 empty] | 258 | 222.944 | [6 empty] | 258 | 169.211 | [6 empty] | 258 | 206.781 | [6 empty] | 258 | 328.475 | [6 empty] | 258 | 212.627 | [6 empty] | 258 | 171.296
[6 empty] | 259 | 222.86 | [6 empty] | 259 | 169.374 | [6 empty] | 259 | 207.354 | [6 empty] | 259 | 328.35 | [6 empty] | 259 | 213.185 | [6 empty] | 259 | 171.738
[6 empty] | 260 | 222.855 | [6 empty] | 260 | 169.544 | [6 empty] | 260 | 207.536 | [6 empty] | 260 | 328.095 | [6 empty] | 260 | 213.791 | [6 empty] | 260 | 172.112
[6 empty] | 261 | 222.882 | [6 empty] | 261 | 169.701 | [6 empty] | 261 | 206.9 | [6 empty] | 261 | 328.727 | [6 empty] | 261 | 214.292 | [6 empty] | 261 | 172.521
[6 empty] | 262 | 222.834 | [6 empty] | 262 | 169.875 | [6 empty] | 262 | 207.473 | [6 empty] | 262 | 328.633 | [6 empty] | 262 | 214.807 | [6 empty] | 262 | 172.89
[6 empty] | 263 | 222.79 | [6 empty] | 263 | 170.024 | [6 empty] | 263 | 209.573 | [6 empty] | 263 | 328.945 | [6 empty] | 263 | 215.345 | [6 empty] | 263 | 173.22
[6 empty] | 264 | 222.731 | [6 empty] | 264 | 170.211 | [6 empty] | 264 | 212.025 | [6 empty] | 264 | 329.394 | [6 empty] | 264 | 215.943 | [6 empty] | 264 | 173.548
[6 empty] | 265 | 222.669 | [6 empty] | 265 | 170.354 | [6 empty] | 265 | 215.437 | [6 empty] | 265 | 329.995 | [6 empty] | 265 | 216.518 | [6 empty] | 265 | 173.76
[6 empty] | 266 | 222.763 | [6 empty] | 266 | 170.519 | [6 empty] | 266 | 218.796 | [6 empty] | 266 | 331.09 | [6 empty] | 266 | 216.995 | [6 empty] | 266 | 173.942
[6 empty] | 267 | 222.917 | [6 empty] | 267 | 170.701 | [6 empty] | 267 | 222.161 | [6 empty] | 267 | 331.105 | [6 empty] | 267 | 217.553 | [6 empty] | 267 | 173.985
[6 empty] | 268 | 222.968 | [6 empty] | 268 | 170.891 | [6 empty] | 268 | 225.652 | [6 empty] | 268 | 331.466 | [6 empty] | 268 | 218.184 | [6 empty] | 268 | 173.926
[6 empty] | 269 | 222.906 | [6 empty] | 269 | 171.04 | [6 empty] | 269 | 229.33 | [6 empty] | 269 | 331.969 | [6 empty] | 269 | 218.699 | [6 empty] | 269 | 173.796
[6 empty] | 270 | 222.796 | [6 empty] | 270 | 171.186 | [6 empty] | 270 | 232.899 | [6 empty] | 270 | 331.806 | [6 empty] | 270 | 219.238 | [6 empty] | 270 | 173.414
[6 empty] | 271 | 222.68 | [6 empty] | 271 | 171.362 | [6 empty] | 271 | 236.296 | [6 empty] | 271 | 331.681 | [6 empty] | 271 | 219.782 | [6 empty] | 271 | 173.121
[6 empty] | 272 | 222.577 | [6 empty] | 272 | 171.527 | [6 empty] | 272 | 239.849 | [6 empty] | 272 | 332.151 | [6 empty] | 272 | 220.308 | [6 empty] | 272 | 173.018
[6 empty] | 273 | 222.51 | [6 empty] | 273 | 171.692 | [6 empty] | 273 | 243.422 | [6 empty] | 273 | 332.177 | [6 empty] | 273 | 220.831 | [6 empty] | 273 | 172.997
[6 empty] | 274 | 222.421 | [6 empty] | 274 | 171.847 | [6 empty] | 274 | 246.905 | [6 empty] | 274 | 332.545 | [6 empty] | 274 | 221.511 | [6 empty] | 274 | 173.054
[6 empty] | 275 | 222.448 | [6 empty] | 275 | 172.026 | [6 empty] | 275 | 250.39 | [6 empty] | 275 | 332.703 | [6 empty] | 275 | 222.131 | [6 empty] | 275 | 173.216
[6 empty] | 276 | 222.51 | [6 empty] | 276 | 172.199 | [6 empty] | 276 | 254.105 | [6 empty] | 276 | 332.062 | [6 empty] | 276 | 222.67 | [6 empty] | 276 | 173.427
[6 empty] | 277 | 222.623 | [6 empty] | 277 | 172.351 | [6 empty] | 277 | 257.861 | [6 empty] | 277 | 331.969 | [6 empty] | 277 | 223.188 | [6 empty] | 277 | 173.715
[6 empty] | 278 | 222.666 | [6 empty] | 278 | 172.54 | [6 empty] | 278 | 261.761 | [6 empty] | 278 | 332.671 | [6 empty] | 278 | 223.676 | [6 empty] | 278 | 174.021
[6 empty] | 279 | 222.65 | [6 empty] | 279 | 172.733 | [6 empty] | 279 | 265.652 | [6 empty] | 279 | 332.562 | [6 empty] | 279 | 224.368 | [6 empty] | 279 | 174.311
[6 empty] | 280 | 222.665 | [6 empty] | 280 | 172.895 | [6 empty] | 280 | 269.611 | [6 empty] | 280 | 332.114 | [6 empty] | 280 | 224.962 | [6 empty] | 280 | 174.662
[6 empty] | 281 | 222.684 | [6 empty] | 281 | 173.161 | [6 empty] | 281 | 273.97 | [6 empty] | 281 | 332.212 | [6 empty] | 281 | 225.749 | [6 empty] | 281 | 175.003
[6 empty] | 282 | 222.73 | [6 empty] | 282 | 173.394 | [6 empty] | 282 | 278.804 | [6 empty] | 282 | 332.267 | [6 empty] | 282 | 226.469 | [6 empty] | 282 | 175.39
[6 empty] | 283 | 222.756 | [6 empty] | 283 | 173.608 | [6 empty] | 283 | 284.941 | [6 empty] | 283 | 333.195 | [6 empty] | 283 | 227.064 | [6 empty] | 283 | 175.793
[6 empty] | 284 | 222.856 | [6 empty] | 284 | 173.822 | [6 empty] | 284 | 292.656 | [6 empty] | 284 | 332.957 | [6 empty] | 284 | 227.717 | [6 empty] | 284 | 176.202
[6 empty] | 285 | 222.958 | [6 empty] | 285 | 174.036 | [6 empty] | 285 | 301.315 | [6 empty] | 285 | 332.335 | [6 empty] | 285 | 228.409 | [6 empty] | 285 | 176.561
[6 empty] | 286 | 223.028 | [6 empty] | 286 | 174.274 | [6 empty] | 286 | 310.25 | [6 empty] | 286 | 332.231 | [6 empty] | 286 | 229.029 | [6 empty] | 286 | 176.991
[6 empty] | 287 | 223.098 | [6 empty] | 287 | 174.466 | [6 empty] | 287 | 319.576 | [6 empty] | 287 | 332.114 | [6 empty] | 287 | 229.609 | [6 empty] | 287 | 177.395
[6 empty] | 288 | 223.171 | [6 empty] | 288 | 174.667 | [6 empty] | 288 | 329.457 | [6 empty] | 288 | 332.371 | [6 empty] | 288 | 230.234 | [6 empty] | 288 | 177.837
[6 empty] | 289 | 223.23 | [6 empty] | 289 | 174.864 | [6 empty] | 289 | 339.891 | [6 empty] | 289 | 332.063 | [6 empty] | 289 | 230.797 | [6 empty] | 289 | 178.233
[6 empty] | 290 | 223.263 | [6 empty] | 290 | 175.051 | [6 empty] | 290 | 350.052 | [6 empty] | 290 | 331.943 | [6 empty] | 290 | 231.412 | [6 empty] | 290 | 178.67
[6 empty] | 291 | 223.322 | [6 empty] | 291 | 175.225 | [6 empty] | 291 | 360 | [6 empty] | 291 | 332.534 | [6 empty] | 291 | 232.008 | [6 empty] | 291 | 179.093
[6 empty] | 292 | 223.401 | [6 empty] | 292 | 175.382 | [6 empty] | 292 | 371.057 | [6 empty] | 292 | 333.033 | [6 empty] | 292 | 232.558 | [6 empty] | 292 | 179.524
[6 empty] | 293 | 223.495 | [6 empty] | 293 | 175.569 | [6 empty] | 293 | 381.292 | [6 empty] | 293 | 333.683 | [6 empty] | 293 | 233.164 | [6 empty] | 293 | 179.923
[6 empty] | 294 | 223.589 | [6 empty] | 294 | 175.734 | [6 empty] | 294 | 391.924 | [6 empty] | 294 | 333.797 | [6 empty] | 294 | 233.787 | [6 empty] | 294 | 180.387
[6 empty] | 295 | 223.765 | [6 empty] | 295 | 175.897 | [6 empty] | 295 | 408.832 | [6 empty] | 295 | 333.649 | [6 empty] | 295 | 234.527 | [6 empty] | 295 | 180.822
[6 empty] | 296 | 223.894 | [6 empty] | 296 | 176.062 | [6 empty] | 296 | 430.649 | [6 empty] | 296 | 334.552 | [6 empty] | 296 | 235.27 | [6 empty] | 296 | 181.261
[6 empty] | 297 | 224.004 | [6 empty] | 297 | 176.214 | [6 empty] | 297 | 454.801 | [6 empty] | 297 | 334.414 | [6 empty] | 297 | 235.93 | [6 empty] | 297 | 181.685
[6 empty] | 298 | 224.058 | [6 empty] | 298 | 176.393 | [6 empty] | 298 | 473.646 | [6 empty] | 298 | 334.417 | [6 empty] | 298 | 236.638 | [6 empty] | 298 | 182.125
[6 empty] | 299 | 224.147 | [6 empty] | 299 | 176.553 | [6 empty] | 299 | 471.089 | [6 empty] | 299 | 334.692 | [6 empty] | 299 | 237.381 | [6 empty] | 299 | 182.575
[6 empty] | 300 | 224.207 | [6 empty] | 300 | 176.719 | [6 empty] | 300 | 450.104 | [6 empty] | 300 | 335.086 | [6 empty] | 300 | 238.073 | [6 empty] | 300 | 183.096
[6 empty] | 301 | 224.315 | [6 empty] | 301 | 176.873 | [6 empty] | 301 | 428.459 | [6 empty] | 301 | 335.804 | [6 empty] | 301 | 238.799 | [6 empty] | 301 | 183.525
[6 empty] | 302 | 224.406 | [6 empty] | 302 | 177.033 | [6 empty] | 302 | 412.258 | [6 empty] | 302 | 336.429 | [6 empty] | 302 | 239.553 | [6 empty] | 302 | 184.014
[6 empty] | 303 | 224.457 | [6 empty] | 303 | 177.161 | [6 empty] | 303 | 398.072 | [6 empty] | 303 | 336.955 | [6 empty] | 303 | 240.221 | [6 empty] | 303 | 184.491
[6 empty] | 304 | 224.479 | [6 empty] | 304 | 177.31 | [6 empty] | 304 | 386.943 | [6 empty] | 304 | 337.321 | [6 empty] | 304 | 240.859 | [6 empty] | 304 | 185.02
[6 empty] | 305 | 224.474 | [6 empty] | 305 | 177.47 | [6 empty] | 305 | 379.815 | [6 empty] | 305 | 337.982 | [6 empty] | 305 | 241.488 | [6 empty] | 305 | 185.52
[6 empty] | 306 | 224.439 | [6 empty] | 306 | 177.603 | [6 empty] | 306 | 368.725 | [6 empty] | 306 | 339.338 | [6 empty] | 306 | 242.174 | [6 empty] | 306 | 186.019
[6 empty] | 307 | 224.479 | [6 empty] | 307 | 177.744 | [6 empty] | 307 | 357.618 | [6 empty] | 307 | 340.707 | [6 empty] | 307 | 242.761 | [6 empty] | 307 | 186.54
[6 empty] | 308 | 224.452 | [6 empty] | 308 | 177.875 | [6 empty] | 308 | 351.603 | [6 empty] | 308 | 346.058 | [6 empty] | 308 | 243.485 | [6 empty] | 308 | 187.061
[6 empty] | 309 | 224.479 | [6 empty] | 309 | 178.002 | [6 empty] | 309 | 342.651 | [6 empty] | 309 | 351.689 | [6 empty] | 309 | 244.091 | [6 empty] | 309 | 187.647
[6 empty] | 310 | 224.514 | [6 empty] | 310 | 178.116 | [6 empty] | 310 | 335.633 | [6 empty] | 310 | 357.095 | [6 empty] | 310 | 244.734 | [6 empty] | 310 | 188.179
[6 empty] | 311 | 224.584 | [6 empty] | 311 | 178.26 | [6 empty] | 311 | 330.263 | [6 empty] | 311 | 362.651 | [6 empty] | 311 | 245.474 | [6 empty] | 311 | 188.686
[6 empty] | 312 | 224.608 | [6 empty] | 312 | 178.388 | [6 empty] | 312 | 327.854 | [6 empty] | 312 | 368.524 | [6 empty] | 312 | 246.21 | [6 empty] | 312 | 189.28
[6 empty] | 313 | 224.627 | [6 empty] | 313 | 178.563 | [6 empty] | 313 | 324.031 | [6 empty] | 313 | 373.161 | [6 empty] | 313 | 246.958 | [6 empty] | 313 | 189.793
[6 empty] | 314 | 224.643 | [6 empty] | 314 | 178.682 | [6 empty] | 314 | 318.619 | [6 empty] | 314 | 377.279 | [6 empty] | 314 | 247.762 | [6 empty] | 314 | 190.313
[6 empty] | 315 | 224.635 | [6 empty] | 315 | 178.777 | [6 empty] | 315 | 315.398 | [6 empty] | 315 | 380.895 | [6 empty] | 315 | 248.544 | [6 empty] | 315 | 190.872
[6 empty] | 316 | 224.735 | [6 empty] | 316 | 178.893 | [6 empty] | 316 | 311.219 | [6 empty] | 316 | 384.756 | [6 empty] | 316 | 249.35 | [6 empty] | 316 | 191.349
[6 empty] | 317 | 224.881 | [6 empty] | 317 | 179.024 | [6 empty] | 317 | 307.369 | [6 empty] | 317 | 388.586 | [6 empty] | 317 | 250.044 | [6 empty] | 317 | 191.859
[6 empty] | 318 | 224.97 | [6 empty] | 318 | 179.113 | [6 empty] | 318 | 304.332 | [6 empty] | 318 | 392.274 | [6 empty] | 318 | 250.824 | [6 empty] | 318 | 192.383
[6 empty] | 319 | 225.064 | [6 empty] | 319 | 179.234 | [6 empty] | 319 | 301.669 | [6 empty] | 319 | 395.971 | [6 empty] | 319 | 251.659 | [6 empty] | 319 | 192.962
[6 empty] | 320 | 225.166 | [6 empty] | 320 | 179.316 | [6 empty] | 320 | 299.081 | [6 empty] | 320 | 399.115 | [6 empty] | 320 | 252.46 | [6 empty] | 320 | 193.518
[6 empty] | 321 | 225.331 | [6 empty] | 321 | 179.416 | [6 empty] | 321 | 297.077 | [6 empty] | 321 | 402.595 | [6 empty] | 321 | 253.231 | [6 empty] | 321 | 194.087
[6 empty] | 322 | 225.436 | [6 empty] | 322 | 179.473 | [6 empty] | 322 | 296.091 | [6 empty] | 322 | 406.445 | [6 empty] | 322 | 253.941 | [6 empty] | 322 | 194.742
[6 empty] | 323 | 225.584 | [6 empty] | 323 | 179.552 | [6 empty] | 323 | 296.342 | [6 empty] | 323 | 410.895 | [6 empty] | 323 | 254.741 | [6 empty] | 323 | 195.306
[6 empty] | 324 | 225.641 | [6 empty] | 324 | 179.631 | [6 empty] | 324 | 295.4 | [6 empty] | 324 | 414.422 | [6 empty] | 324 | 255.402 | [6 empty] | 324 | 195.903
[6 empty] | 325 | 225.776 | [6 empty] | 325 | 179.715 | [6 empty] | 325 | 303.089 | [6 empty] | 325 | 417.685 | [6 empty] | 325 | 255.933 | [6 empty] | 325 | 196.523
[6 empty] | 326 | 225.956 | [6 empty] | 326 | 179.783 | [6 empty] | 326 | 311.553 | [6 empty] | 326 | 420.905 | [6 empty] | 326 | 256.933 | [6 empty] | 326 | 197.092
[6 empty] | 327 | 226.11 | [6 empty] | 327 | 179.859 | [6 empty] | 327 | 318.591 | [6 empty] | 327 | 423.996 | [6 empty] | 327 | 257.735 | [6 empty] | 327 | 197.7
[6 empty] | 328 | 226.374 | [6 empty] | 328 | 179.932 | [6 empty] | 328 | 324.067 | [6 empty] | 328 | 427.569 | [6 empty] | 328 | 258.359 | [6 empty] | 328 | 198.313
[6 empty] | 329 | 226.639 | [6 empty] | 329 | 180.032 | [6 empty] | 329 | 327.708 | [6 empty] | 329 | 431.087 | [6 empty] | 329 | 259.004 | [6 empty] | 329 | 199.007
[6 empty] | 330 | 226.838 | [6 empty] | 330 | 180.127 | [6 empty] | 330 | 330.974 | [6 empty] | 330 | 433.784 | [6 empty] | 330 | 259.607 | [6 empty] | 330 | 199.544
[6 empty] | 331 | 226.976 | [6 empty] | 331 | 180.198 | [6 empty] | 331 | 334.005 | [6 empty] | 331 | 437.155 | [6 empty] | 331 | 260.342 | [6 empty] | 331 | 200.092
[6 empty] | 332 | 227.013 | [6 empty] | 332 | 180.285 | [6 empty] | 332 | 336.466 | [6 empty] | 332 | 439.847 | [6 empty] | 332 | 261.098 | [6 empty] | 332 | 200.716
[6 empty] | 333 | 227.048 | [6 empty] | 333 | 180.369 | [6 empty] | 333 | 337.703 | [6 empty] | 333 | 443.033 | [6 empty] | 333 | 261.956 | [6 empty] | 333 | 201.275
[6 empty] | 334 | 227.108 | [6 empty] | 334 | 180.464 | [6 empty] | 334 | 337.721 | [6 empty] | 334 | 446.671 | [6 empty] | 334 | 263.036 | [6 empty] | 334 | 201.799
[6 empty] | 335 | 227.194 | [6 empty] | 335 | 180.551 | [6 empty] | 335 | 338.82 | [6 empty] | 335 | 448.835 | [6 empty] | 335 | 263.705 | [6 empty] | 335 | 202.357
[6 empty] | 336 | 227.21 | [6 empty] | 336 | 180.629 | [6 empty] | 336 | 340.345 | [6 empty] | 336 | 450.952 | [6 empty] | 336 | 264.374 | [6 empty] | 336 | 202.958
[6 empty] | 337 | 227.218 | [6 empty] | 337 | 180.702 | [6 empty] | 337 | 341.387 | [6 empty] | 337 | 453.409 | [6 empty] | 337 | 265.101 | [6 empty] | 337 | 203.51
[6 empty] | 338 | 227.202 | [6 empty] | 338 | 180.77 | [6 empty] | 338 | 342.124 | [6 empty] | 338 | 455.735 | [6 empty] | 338 | 265.794 | [6 empty] | 338 | 204.065
[6 empty] | 339 | 227.207 | [6 empty] | 339 | 180.895 | [6 empty] | 339 | 342.746 | [6 empty] | 339 | 458.395 | [6 empty] | 339 | 266.328 | [6 empty] | 339 | 204.736
[6 empty] | 340 | 227.234 | [6 empty] | 340 | 180.968 | [6 empty] | 340 | 343.37 | [6 empty] | 340 | 461.425 | [6 empty] | 340 | 267.004 | [6 empty] | 340 | 205.339
[6 empty] | 341 | 227.221 | [6 empty] | 341 | 181.074 | [6 empty] | 341 | 343.46 | [6 empty] | 341 | 464.543 | [6 empty] | 341 | 267.696 | [6 empty] | 341 | 205.937
[6 empty] | 342 | 227.207 | [6 empty] | 342 | 181.183 | [6 empty] | 342 | 343.52 | [6 empty] | 342 | 467.025 | [6 empty] | 342 | 268.509 | [6 empty] | 342 | 206.554
[6 empty] | 343 | 227.148 | [6 empty] | 343 | 181.283 | [6 empty] | 343 | 343.885 | [6 empty] | 343 | 469.041 | [6 empty] | 343 | 269.196 | [6 empty] | 343 | 207.198
[6 empty] | 344 | 227.218 | [6 empty] | 344 | 181.394 | [6 empty] | 344 | 344.366 | [6 empty] | 344 | 470.77 | [6 empty] | 344 | 269.977 | [6 empty] | 344 | 207.788
[6 empty] | 345 | 227.256 | [6 empty] | 345 | 181.495 | [6 empty] | 345 | 344.327 | [6 empty] | 345 | 473.02 | [6 empty] | 345 | 270.975 | [6 empty] | 345 | 208.308
[6 empty] | 346 | 227.242 | [6 empty] | 346 | 181.614 | [6 empty] | 346 | 344.325 | [6 empty] | 346 | 476.362 | [6 empty] | 346 | 271.363 | [6 empty] | 346 | 209.063
[6 empty] | 347 | 227.167 | [6 empty] | 347 | 181.734 | [6 empty] | 347 | 344.444 | [6 empty] | 347 | 480.766 | [6 empty] | 347 | 271.82 | [6 empty] | 347 | 209.72
[6 empty] | 348 | 227.075 | [6 empty] | 348 | 181.853 | [6 empty] | 348 | 344.126 | [6 empty] | 348 | 485.386 | [6 empty] | 348 | 272.583 | [6 empty] | 348 | 210.373
[6 empty] | 349 | 226.965 | [6 empty] | 349 | 181.994 | [14 empty] | 349 | 489.771 | [6 empty] | 349 | 273.254 | [6 empty] | 349 | 210.979
[6 empty] | 350 | 226.914 | [6 empty] | 350 | 182.13 | [14 empty] | 350 | 493.38 | [6 empty] | 350 | 274.085 | [6 empty] | 350 | 211.631
[6 empty] | 351 | 226.967 | [6 empty] | 351 | 182.282 | [14 empty] | 351 | 497.528 | [6 empty] | 351 | 274.875 | [6 empty] | 351 | 212.307
[6 empty] | 352 | 227.11 | [6 empty] | 352 | 182.415 | [14 empty] | 352 | 502.88 | [6 empty] | 352 | 275.368 | [6 empty] | 352 | 212.93
[6 empty] | 353 | 227.294 | [6 empty] | 353 | 182.58 | [14 empty] | 353 | 509.196 | [6 empty] | 353 | 276.48 | [6 empty] | 353 | 213.595
[6 empty] | 354 | 227.477 | [6 empty] | 354 | 182.74 | [14 empty] | 354 | 529.244 | [6 empty] | 354 | 277.438 | [6 empty] | 354 | 214.304
[6 empty] | 355 | 227.612 | [6 empty] | 355 | 182.914 | [14 empty] | 355 | 557.506 | [6 empty] | 355 | 278.588 | [6 empty] | 355 | 214.929
[6 empty] | 356 | 227.749 | [6 empty] | 356 | 183.098 | [14 empty] | 356 | 594.694 | [6 empty] | 356 | 279.238 | [6 empty] | 356 | 215.645
[6 empty] | 357 | 227.846 | [6 empty] | 357 | 183.28 | [14 empty] | 357 | 615.68 | [6 empty] | 357 | 279.66 | [6 empty] | 357 | 216.397
[6 empty] | 358 | 227.962 | [6 empty] | 358 | 183.473 | [14 empty] | 358 | 615.092 | [6 empty] | 358 | 280.35 | [6 empty] | 358 | 217.127
[6 empty] | 359 | 228.135 | [6 empty] | 359 | 183.668 | [14 empty] | 359 | 605.242 | [6 empty] | 359 | 281.149 | [6 empty] | 359 | 217.861
[6 empty] | 360 | 228.414 | [6 empty] | 360 | 183.847 | [14 empty] | 360 | 590.733 | [6 empty] | 360 | 281.438 | [6 empty] | 360 | 218.57
[6 empty] | 361 | 228.702 | [6 empty] | 361 | 184.045 | [14 empty] | 361 | 574.102 | [6 empty] | 361 | 281.524 | [6 empty] | 361 | 219.221
[6 empty] | 362 | 228.983 | [6 empty] | 362 | 184.232 | [14 empty] | 362 | 553.12 | [6 empty] | 362 | 281.745 | [6 empty] | 362 | 219.782
[6 empty] | 363 | 229.179 | [6 empty] | 363 | 184.463 | [14 empty] | 363 | 534.381 | [6 empty] | 363 | 282.178 | [6 empty] | 363 | 220.394
[6 empty] | 364 | 229.405 | [6 empty] | 364 | 184.658 | [14 empty] | 364 | 515.595 | [6 empty] | 364 | 282.685 | [6 empty] | 364 | 221.084
[6 empty] | 365 | 229.702 | [6 empty] | 365 | 184.884 | [14 empty] | 365 | 497.177 | [6 empty] | 365 | 283.111 | [6 empty] | 365 | 221.714
[6 empty] | 366 | 230.046 | [6 empty] | 366 | 185.079 | [14 empty] | 366 | 482.482 | [6 empty] | 366 | 283.836 | [6 empty] | 366 | 222.402
[6 empty] | 367 | 230.451 | [6 empty] | 367 | 185.293 | [14 empty] | 367 | 468.564 | [6 empty] | 367 | 284.627 | [6 empty] | 367 | 223.019
[6 empty] | 368 | 230.674 | [6 empty] | 368 | 185.518 | [14 empty] | 368 | 454.792 | [6 empty] | 368 | 284.919 | [6 empty] | 368 | 223.466
[6 empty] | 369 | 230.907 | [6 empty] | 369 | 185.73 | [14 empty] | 369 | 443.179 | [6 empty] | 369 | 285.531 | [6 empty] | 369 | 223.836
[6 empty] | 370 | 231.235 | [6 empty] | 370 | 185.939 | [14 empty] | 370 | 431.651 | [6 empty] | 370 | 286.231 | [6 empty] | 370 | 224.106
[6 empty] | 371 | 231.417 | [6 empty] | 371 | 186.159 | [14 empty] | 371 | 421.483 | [6 empty] | 371 | 286.814 | [6 empty] | 371 | 224.526
[6 empty] | 372 | 231.836 | [6 empty] | 372 | 186.392 | [14 empty] | 372 | 413.224 | [6 empty] | 372 | 287.355 | [6 empty] | 372 | 225.103
[6 empty] | 373 | 232.214 | [6 empty] | 373 | 186.604 | [14 empty] | 373 | 406.216 | [6 empty] | 373 | 287.471 | [6 empty] | 373 | 225.726
[6 empty] | 374 | 232.466 | [6 empty] | 374 | 186.861 | [14 empty] | 374 | 400.257 | [6 empty] | 374 | 288.02 | [6 empty] | 374 | 226.449
[6 empty] | 375 | 232.724 | [6 empty] | 375 | 187.073 | [14 empty] | 375 | 394.013 | [6 empty] | 375 | 288.443 | [6 empty] | 375 | 227.328
[6 empty] | 376 | 232.979 | [6 empty] | 376 | 187.32 | [14 empty] | 376 | 388.336 | [6 empty] | 376 | 288.986 | [6 empty] | 376 | 228.053
[6 empty] | 377 | 233.215 | [6 empty] | 377 | 187.545 | [14 empty] | 377 | 383.299 | [6 empty] | 377 | 289.249 | [6 empty] | 377 | 228.717
[6 empty] | 378 | 233.521 | [6 empty] | 378 | 187.795 | [14 empty] | 378 | 379.846 | [6 empty] | 378 | 289.882 | [6 empty] | 378 | 229.455
[6 empty] | 379 | 233.773 | [6 empty] | 379 | 188.034 | [14 empty] | 379 | 376.664 | [6 empty] | 379 | 290.226 | [6 empty] | 379 | 230.128
[6 empty] | 380 | 234.254 | [6 empty] | 380 | 188.281 | [14 empty] | 380 | 374.614 | [6 empty] | 380 | 290.768 | [6 empty] | 380 | 230.863
[6 empty] | 381 | 234.463 | [6 empty] | 381 | 188.525 | [14 empty] | 381 | 372.124 | [6 empty] | 381 | 291.561 | [6 empty] | 381 | 231.558
[6 empty] | 382 | 234.689 | [6 empty] | 382 | 188.771 | [14 empty] | 382 | 370.143 | [6 empty] | 382 | 292.016 | [6 empty] | 382 | 232.251
[6 empty] | 383 | 234.895 | [6 empty] | 383 | 189.045 | [14 empty] | 383 | 370.138 | [6 empty] | 383 | 292.75 | [6 empty] | 383 | 232.97
[6 empty] | 384 | 235.099 | [6 empty] | 384 | 189.292 | [14 empty] | 384 | 367.275 | [6 empty] | 384 | 292.907 | [6 empty] | 384 | 233.582
[6 empty] | 385 | 235.336 | [6 empty] | 385 | 189.526 | [14 empty] | 385 | 365.58 | [6 empty] | 385 | 293.666 | [6 empty] | 385 | 233.914
[6 empty] | 386 | 235.529 | [6 empty] | 386 | 189.767 | [14 empty] | 386 | 363.746 | [6 empty] | 386 | 294.189 | [6 empty] | 386 | 234.411
[6 empty] | 387 | 235.639 | [6 empty] | 387 | 190.025 | [14 empty] | 387 | 362.114 | [6 empty] | 387 | 294.628 | [6 empty] | 387 | 235.092
[6 empty] | 388 | 235.766 | [6 empty] | 388 | 190.258 | [14 empty] | 388 | 362.158 | [6 empty] | 388 | 295.277 | [6 empty] | 388 | 235.828
[6 empty] | 389 | 236.243 | [6 empty] | 389 | 190.469 | [14 empty] | 389 | 360.789 | [6 empty] | 389 | 295.745 | [6 empty] | 389 | 236.453
[6 empty] | 390 | 236.796 | [6 empty] | 390 | 190.678 | [14 empty] | 390 | 360.076 | [6 empty] | 390 | 296.373 | [6 empty] | 390 | 236.834
[6 empty] | 391 | 237.035 | [6 empty] | 391 | 190.855 | [14 empty] | 391 | 359.278 | [6 empty] | 391 | 296.789 | [6 empty] | 391 | 237.309
[6 empty] | 392 | 237.261 | [6 empty] | 392 | 191.037 | [14 empty] | 392 | 358.164 | [6 empty] | 392 | 297.378 | [6 empty] | 392 | 237.945
[6 empty] | 393 | 237.505 | [6 empty] | 393 | 191.186 | [14 empty] | 393 | 358.322 | [6 empty] | 393 | 297.66 | [6 empty] | 393 | 238.694
[6 empty] | 394 | 237.645 | [6 empty] | 394 | 191.383 | [14 empty] | 394 | 357.015 | [6 empty] | 394 | 298.38 | [6 empty] | 394 | 239.608
[6 empty] | 395 | 237.816 | [6 empty] | 395 | 191.551 | [14 empty] | 395 | 357.847 | [6 empty] | 395 | 298.778 | [6 empty] | 395 | 240.435
[6 empty] | 396 | 238.184 | [6 empty] | 396 | 191.659 | [14 empty] | 396 | 358.792 | [6 empty] | 396 | 299.254 | [6 empty] | 396 | 241.022
[6 empty] | 397 | 238.589 | [6 empty] | 397 | 191.827 | [14 empty] | 397 | 358.229 | [6 empty] | 397 | 300.073 | [6 empty] | 397 | 241.554
[6 empty] | 398 | 238.82 | [6 empty] | 398 | 191.984 | [14 empty] | 398 | 357.116 | [6 empty] | 398 | 300.214 | [6 empty] | 398 | 242.048
[6 empty] | 399 | 239.324 | [6 empty] | 399 | 192.114 | [14 empty] | 399 | 356.759 | [6 empty] | 399 | 300.999 | [6 empty] | 399 | 242.542
[6 empty] | 400 | 239.824 | [6 empty] | 400 | 192.238 | [14 empty] | 400 | 356.64 | [6 empty] | 400 | 301.737 | [6 empty] | 400 | 243.113
[6 empty] | 401 | 240.038 | [6 empty] | 401 | 192.374 | [14 empty] | 401 | 356.346 | [6 empty] | 401 | 302.532 | [6 empty] | 401 | 243.684
[6 empty] | 402 | 240.207 | [6 empty] | 402 | 192.464 | [14 empty] | 402 | 355.561 | [6 empty] | 402 | 303.283 | [6 empty] | 402 | 244.407
[6 empty] | 403 | 240.398 | [6 empty] | 403 | 192.577 | [14 empty] | 403 | 355.325 | [6 empty] | 403 | 303.584 | [6 empty] | 403 | 245.133
[6 empty] | 404 | 240.704 | [6 empty] | 404 | 192.71 | [14 empty] | 404 | 355.956 | [6 empty] | 404 | 304.018 | [6 empty] | 404 | 245.725
[6 empty] | 405 | 241.061 | [6 empty] | 405 | 192.803 | [14 empty] | 405 | 357.309 | [6 empty] | 405 | 304.544 | [6 empty] | 405 | 246.227
[6 empty] | 406 | 241.4 | [6 empty] | 406 | 192.916 | [14 empty] | 406 | 357.717 | [6 empty] | 406 | 305.101 | [6 empty] | 406 | 246.854
[6 empty] | 407 | 241.915 | [6 empty] | 407 | 193.041 | [14 empty] | 407 | 357.061 | [6 empty] | 407 | 305.51 | [6 empty] | 407 | 247.761
[6 empty] | 408 | 242.043 | [6 empty] | 408 | 193.163 | [14 empty] | 408 | 356.527 | [6 empty] | 408 | 306.67 | [6 empty] | 408 | 247.563
[6 empty] | 409 | 242.266 | [6 empty] | 409 | 193.277 | [14 empty] | 409 | 354.865 | [6 empty] | 409 | 308.307 | [6 empty] | 409 | 247.812
[6 empty] | 410 | 242.613 | [6 empty] | 410 | 193.402 | [14 empty] | 410 | 353.897 | [6 empty] | 410 | 309.942 | [6 empty] | 410 | 248.201
[6 empty] | 411 | 242.987 | [6 empty] | 411 | 193.508 | [14 empty] | 411 | 352.305 | [6 empty] | 411 | 311.42 | [6 empty] | 411 | 248.882
[6 empty] | 412 | 243.357 | [6 empty] | 412 | 193.654 | [14 empty] | 412 | 352.277 | [6 empty] | 412 | 312.548 | [6 empty] | 412 | 249.4
[6 empty] | 413 | 243.587 | [6 empty] | 413 | 193.811 | [14 empty] | 413 | 351.386 | [6 empty] | 413 | 313.737 | [6 empty] | 413 | 250.126
[6 empty] | 414 | 243.872 | [6 empty] | 414 | 193.963 | [14 empty] | 414 | 350.416 | [6 empty] | 414 | 314.279 | [6 empty] | 414 | 250.328
[6 empty] | 415 | 244.168 | [6 empty] | 415 | 194.14 | [14 empty] | 415 | 350.007 | [6 empty] | 415 | 314.79 | [6 empty] | 415 | 250.82
[6 empty] | 416 | 244.48 | [6 empty] | 416 | 194.305 | [14 empty] | 416 | 348.087 | [6 empty] | 416 | 315.728 | [6 empty] | 416 | 251.409
[6 empty] | 417 | 244.846 | [6 empty] | 417 | 194.489 | [14 empty] | 417 | 347.24 | [6 empty] | 417 | 316.054 | [6 empty] | 417 | 251.738
[6 empty] | 418 | 244.952 | [6 empty] | 418 | 194.658 | [14 empty] | 418 | 346.443 | [6 empty] | 418 | 316.409 | [6 empty] | 418 | 251.965
[6 empty] | 419 | 245.606 | [6 empty] | 419 | 194.834 | [14 empty] | 419 | 345.755 | [6 empty] | 419 | 316.699 | [6 empty] | 419 | 252.426
[6 empty] | 420 | 246.129 | [6 empty] | 420 | 194.986 | [14 empty] | 420 | 346.966 | [6 empty] | 420 | 317.436 | [6 empty] | 420 | 253.243
[6 empty] | 421 | 246.639 | [6 empty] | 421 | 195.143 | [14 empty] | 421 | 346.669 | [6 empty] | 421 | 318.256 | [6 empty] | 421 | 253.998
[6 empty] | 422 | 246.938 | [6 empty] | 422 | 195.317 | [14 empty] | 422 | 348.444 | [6 empty] | 422 | 318.918 | [6 empty] | 422 | 254.243
[6 empty] | 423 | 247.202 | [6 empty] | 423 | 195.466 | [14 empty] | 423 | 349.565 | [6 empty] | 423 | 319.3 | [6 empty] | 423 | 255.01
[6 empty] | 424 | 247.434 | [6 empty] | 424 | 195.65 | [14 empty] | 424 | 349.722 | [6 empty] | 424 | 320.166 | [6 empty] | 424 | 255.762
[6 empty] | 425 | 247.608 | [6 empty] | 425 | 195.816 | [14 empty] | 425 | 349.226 | [6 empty] | 425 | 321.008 | [6 empty] | 425 | 256.661
[6 empty] | 426 | 247.658 | [6 empty] | 426 | 195.919 | [14 empty] | 426 | 349.184 | [6 empty] | 426 | 321.58 | [6 empty] | 426 | 257.216
[6 empty] | 427 | 247.749 | [6 empty] | 427 | 195.908 | [14 empty] | 427 | 350.113 | [6 empty] | 427 | 322.455 | [6 empty] | 427 | 257.67
[6 empty] | 428 | 247.952 | [6 empty] | 428 | 196.453 | [14 empty] | 428 | 350.103 | [6 empty] | 428 | 323.526 | [6 empty] | 428 | 258.551
[6 empty] | 429 | 248.163 | [6 empty] | 429 | 197.077 | [14 empty] | 429 | 349.29 | [6 empty] | 429 | 324.805 | [6 empty] | 429 | 259.308
[6 empty] | 430 | 248.136 | [6 empty] | 430 | 197.578 | [14 empty] | 430 | 348.529 | [6 empty] | 430 | 325.425 | [6 empty] | 430 | 259.985
[6 empty] | 431 | 248.144 | [6 empty] | 431 | 198.037 | [14 empty] | 431 | 347.579 | [6 empty] | 431 | 325.945 | [6 empty] | 431 | 260.415
[6 empty] | 432 | 248.235 | [6 empty] | 432 | 198.424 | [14 empty] | 432 | 347.838 | [6 empty] | 432 | 326.862 | [6 empty] | 432 | 261.262
[6 empty] | 433 | 248.291 | [6 empty] | 433 | 198.747 | [14 empty] | 433 | 349.205 | [6 empty] | 433 | 327.99 | [6 empty] | 433 | 261.777
[6 empty] | 434 | 248.336 | [6 empty] | 434 | 198.98 | [14 empty] | 434 | 350.186 | [6 empty] | 434 | 329.162 | [6 empty] | 434 | 262.523
[6 empty] | 435 | 248.424 | [6 empty] | 435 | 199.189 | [14 empty] | 435 | 351.441 | [6 empty] | 435 | 331.529 | [6 empty] | 435 | 263.017
[6 empty] | 436 | 248.472 | [6 empty] | 436 | 199.371 | [14 empty] | 436 | 350.933 | [6 empty] | 436 | 334.615 | [6 empty] | 436 | 263.23
[6 empty] | 437 | 248.416 | [6 empty] | 437 | 199.563 | [14 empty] | 437 | 351.309 | [6 empty] | 437 | 338.382 | [6 empty] | 437 | 263.827
[6 empty] | 438 | 248.584 | [6 empty] | 438 | 199.74 | [14 empty] | 438 | 352.354 | [6 empty] | 438 | 343.153 | [6 empty] | 438 | 264.453
[6 empty] | 439 | 248.699 | [6 empty] | 439 | 199.946 | [14 empty] | 439 | 355.53 | [6 empty] | 439 | 349.217 | [6 empty] | 439 | 264.909
[6 empty] | 440 | 248.798 | [6 empty] | 440 | 200.138 | [14 empty] | 440 | 357.159 | [6 empty] | 440 | 354.745 | [6 empty] | 440 | 265.665
[6 empty] | 441 | 248.747 | [6 empty] | 441 | 200.345 | [14 empty] | 441 | 358.722 | [6 empty] | 441 | 360.016 | [6 empty] | 441 | 266.164
[6 empty] | 442 | 248.707 | [6 empty] | 442 | 200.561 | [14 empty] | 442 | 358.531 | [6 empty] | 442 | 365.097 | [6 empty] | 442 | 266.663
[6 empty] | 443 | 248.691 | [6 empty] | 443 | 200.77 | [14 empty] | 443 | 358.717 | [6 empty] | 443 | 369.637 | [6 empty] | 443 | 267.609
[6 empty] | 444 | 248.766 | [6 empty] | 444 | 200.925 | [14 empty] | 444 | 357.686 | [6 empty] | 444 | 373.951 | [6 empty] | 444 | 268.053
[6 empty] | 445 | 249.046 | [6 empty] | 445 | 201.056 | [14 empty] | 445 | 355.271 | [6 empty] | 445 | 377.917 | [6 empty] | 445 | 268.659
[6 empty] | 446 | 249.47 | [6 empty] | 446 | 201.213 | [14 empty] | 446 | 355.002 | [6 empty] | 446 | 382.492 | [6 empty] | 446 | 268.965
[6 empty] | 447 | 249.863 | [6 empty] | 447 | 201.373 | [14 empty] | 447 | 354.769 | [6 empty] | 447 | 387.058 | [6 empty] | 447 | 269.588
[6 empty] | 448 | 250.41 | [6 empty] | 448 | 201.52 | [14 empty] | 448 | 354.57 | [6 empty] | 448 | 390.831 | [6 empty] | 448 | 270.219
[6 empty] | 449 | 251.267 | [6 empty] | 449 | 201.688 | [14 empty] | 449 | 353.804 | [6 empty] | 449 | 394.724 | [6 empty] | 449 | 270.418
[6 empty] | 450 | 251.995 | [6 empty] | 450 | 201.843 | [14 empty] | 450 | 353.24 | [6 empty] | 450 | 400.449 | [6 empty] | 450 | 271.173
[6 empty] | 451 | 252.788 | [6 empty] | 451 | 201.99 | [14 empty] | 451 | 351.464 | [6 empty] | 451 | 406.618 | [6 empty] | 451 | 271.944
[6 empty] | 452 | 253.669 | [6 empty] | 452 | 202.125 | [14 empty] | 452 | 349.942 | [6 empty] | 452 | 413.362 | [6 empty] | 452 | 272.524
[6 empty] | 453 | 254.972 | [6 empty] | 453 | 202.28 | [14 empty] | 453 | 350.165 | [6 empty] | 453 | 420.425 | [6 empty] | 453 | 272.619
[6 empty] | 454 | 256.193 | [6 empty] | 454 | 202.431 | [14 empty] | 454 | 349.8 | [6 empty] | 454 | 426.997 | [6 empty] | 454 | 273.488
[6 empty] | 455 | 257.3 | [6 empty] | 455 | 202.599 | [14 empty] | 455 | 347.409 | [6 empty] | 455 | 434.533 | [6 empty] | 455 | 273.781
[6 empty] | 456 | 258.362 | [6 empty] | 456 | 202.715 | [14 empty] | 456 | 346.728 | [6 empty] | 456 | 440.867 | [6 empty] | 456 | 274.101
[6 empty] | 457 | 258.824 | [6 empty] | 457 | 202.848 | [14 empty] | 457 | 345.289 | [6 empty] | 457 | 454.587 | [6 empty] | 457 | 274.932
[6 empty] | 458 | 260.092 | [6 empty] | 458 | 203.021 | [14 empty] | 458 | 345.814 | [6 empty] | 458 | 476.223 | [6 empty] | 458 | 275.236
[6 empty] | 459 | 261.258 | [6 empty] | 459 | 203.159 | [14 empty] | 459 | 343.943 | [6 empty] | 459 | 496.786 | [6 empty] | 459 | 275.901
[6 empty] | 460 | 262.285 | [6 empty] | 460 | 203.313 | [14 empty] | 460 | 343.581 | [6 empty] | 460 | 516.33 | [6 empty] | 460 | 276.413
[6 empty] | 461 | 263.307 | [6 empty] | 461 | 203.486 | [14 empty] | 461 | 341.137 | [6 empty] | 461 | 529.642 | [6 empty] | 461 | 276.949
[6 empty] | 462 | 263.811 | [6 empty] | 462 | 203.685 | [14 empty] | 462 | 343.552 | [6 empty] | 462 | 542.683 | [6 empty] | 462 | 277.19
[6 empty] | 463 | 264.313 | [6 empty] | 463 | 203.837 | [14 empty] | 463 | 346.148 | [6 empty] | 463 | 556.294 | [6 empty] | 463 | 278.003
[6 empty] | 464 | 265.834 | [6 empty] | 464 | 203.991 | [14 empty] | 464 | 348.705 | [6 empty] | 464 | 571.852 | [6 empty] | 464 | 278.61
[6 empty] | 465 | 266.752 | [6 empty] | 465 | 204.19 | [14 empty] | 465 | 350.501 | [6 empty] | 465 | 579.237 | [6 empty] | 465 | 278.996
[6 empty] | 466 | 267.163 | [6 empty] | 466 | 204.326 | [14 empty] | 466 | 351.876 | [6 empty] | 466 | 565.521 | [6 empty] | 466 | 278.951
[6 empty] | 467 | 267.561 | [6 empty] | 467 | 204.556 | [14 empty] | 467 | 353.677 | [6 empty] | 467 | 540.612 | [6 empty] | 467 | 279.519
[6 empty] | 468 | 267.44 | [6 empty] | 468 | 204.812 | [14 empty] | 468 | 355.08 | [6 empty] | 468 | 515.66 | [6 empty] | 468 | 280.09
[6 empty] | 469 | 267.77 | [6 empty] | 469 | 205.055 | [14 empty] | 469 | 356.423 | [6 empty] | 469 | 491.644 | [6 empty] | 469 | 280.545
[6 empty] | 470 | 268.552 | [6 empty] | 470 | 205.31 | [14 empty] | 470 | 357.622 | [6 empty] | 470 | 473.718 | [6 empty] | 470 | 280.9
[6 empty] | 471 | 269.563 | [6 empty] | 471 | 205.577 | [14 empty] | 471 | 358.012 | [6 empty] | 471 | 457.69 | [6 empty] | 471 | 281.391
[6 empty] | 472 | 270.529 | [6 empty] | 472 | 205.826 | [14 empty] | 472 | 358.087 | [6 empty] | 472 | 443.645 | [6 empty] | 472 | 281.932
[6 empty] | 473 | 272.171 | [6 empty] | 473 | 206.108 | [14 empty] | 473 | 358.312 | [6 empty] | 473 | 431.561 | [6 empty] | 473 | 282.016
[6 empty] | 474 | 273.05 | [6 empty] | 474 | 206.408 | [14 empty] | 474 | 358.872 | [6 empty] | 474 | 422.352 | [6 empty] | 474 | 282.886
[6 empty] | 475 | 273.613 | [6 empty] | 475 | 206.692 | [14 empty] | 475 | 358.962 | [6 empty] | 475 | 414.373 | [6 empty] | 475 | 283.276
[6 empty] | 476 | 273.909 | [6 empty] | 476 | 206.938 | [14 empty] | 476 | 358.96 | [6 empty] | 476 | 406.122 | [6 empty] | 476 | 283.479
[6 empty] | 477 | 274.268 | [6 empty] | 477 | 207.187 | [14 empty] | 477 | 358.699 | [6 empty] | 477 | 400.268 | [6 empty] | 477 | 284.059
[6 empty] | 478 | 274.774 | [6 empty] | 478 | 207.439 | [14 empty] | 478 | 358.572 | [6 empty] | 478 | 395.845 | [6 empty] | 478 | 284.232
[6 empty] | 479 | 275.337 | [6 empty] | 479 | 207.704 | [14 empty] | 479 | 359.606 | [6 empty] | 479 | 390.83 | [6 empty] | 479 | 284.623
[6 empty] | 480 | 276.72 | [6 empty] | 480 | 207.996 | [14 empty] | 480 | 360.696 | [6 empty] | 480 | 386.503 | [6 empty] | 480 | 284.873
[6 empty] | 481 | 277.61 | [6 empty] | 481 | 208.313 | [14 empty] | 481 | 361.391 | [6 empty] | 481 | 383.945 | [6 empty] | 481 | 285.381
[6 empty] | 482 | 277.805 | [6 empty] | 482 | 208.659 | [14 empty] | 482 | 362.073 | [6 empty] | 482 | 381.582 | [6 empty] | 482 | 286.035
[6 empty] | 483 | 277.856 | [6 empty] | 483 | 209.006 | [14 empty] | 483 | 362.739 | [6 empty] | 483 | 379.875 | [6 empty] | 483 | 286.009
[6 empty] | 484 | 278.497 | [6 empty] | 484 | 209.355 | [14 empty] | 484 | 363.212 | [6 empty] | 484 | 377.272 | [6 empty] | 484 | 286.135
[6 empty] | 485 | 278.97 | [6 empty] | 485 | 209.652 | [14 empty] | 485 | 363.909 | [6 empty] | 485 | 375.48 | [6 empty] | 485 | 286.545
[6 empty] | 486 | 280.232 | [6 empty] | 486 | 209.95 | [14 empty] | 486 | 363.935 | [6 empty] | 486 | 374.134 | [6 empty] | 486 | 286.876
[6 empty] | 487 | 281.125 | [6 empty] | 487 | 210.288 | [14 empty] | 487 | 364.121 | [6 empty] | 487 | 372.596 | [6 empty] | 487 | 287.026
[6 empty] | 488 | 281.583 | [6 empty] | 488 | 210.613 | [14 empty] | 488 | 364.126 | [6 empty] | 488 | 370.459 | [6 empty] | 488 | 286.992
[6 empty] | 489 | 282.171 | [6 empty] | 489 | 210.913 | [14 empty] | 489 | 364.315 | [6 empty] | 489 | 368.999 | [6 empty] | 489 | 287.441
[6 empty] | 490 | 283.056 | [6 empty] | 490 | 211.303 | [14 empty] | 490 | 364.596 | [6 empty] | 490 | 368.372 | [6 empty] | 490 | 287.851
[6 empty] | 491 | 282.515 | [6 empty] | 491 | 211.663 | [14 empty] | 491 | 364.496 | [6 empty] | 491 | 367.337 | [6 empty] | 491 | 288.537
[6 empty] | 492 | 282.681 | [6 empty] | 492 | 212.028 | [14 empty] | 492 | 365.033 | [6 empty] | 492 | 366.678 | [6 empty] | 492 | 288.946
[6 empty] | 493 | 283.12 | [6 empty] | 493 | 212.375 | [14 empty] | 493 | 365.857 | [6 empty] | 493 | 365.575 | [6 empty] | 493 | 289.451
[6 empty] | 494 | 284.355 | [6 empty] | 494 | 212.68 | [14 empty] | 494 | 366.516 | [6 empty] | 494 | 364.552 | [6 empty] | 494 | 289.503
[6 empty] | 495 | 285.072 | [6 empty] | 495 | 212.992 | [14 empty] | 495 | 366.603 | [6 empty] | 495 | 364.188 | [6 empty] | 495 | 289.64
[6 empty] | 496 | 285.411 | [6 empty] | 496 | 213.33 | [14 empty] | 496 | 367.011 | [6 empty] | 496 | 363.002 | [6 empty] | 496 | 290.024
[6 empty] | 497 | 285.676 | [6 empty] | 497 | 213.676 | [14 empty] | 497 | 366.717 | [6 empty] | 497 | 363.114 | [6 empty] | 497 | 290.342
[6 empty] | 498 | 286.677 | [6 empty] | 498 | 213.993 | [14 empty] | 498 | 366.51 | [6 empty] | 498 | 362.271 | [6 empty] | 498 | 290.759
[6 empty] | 499 | 286.696 | [6 empty] | 499 | 214.328 | [14 empty] | 499 | 365.743 | [6 empty] | 499 | 361.605 | [6 empty] | 499 | 290.883
[6 empty] | 500 | 286.877 | [6 empty] | 500 | 214.642 | [14 empty] | 500 | 365.201 | [6 empty] | 500 | 361.024 | [6 empty] | 500 | 290.986
[6 empty] | 501 | 285.482 | [6 empty] | 501 | 214.986 | [14 empty] | 501 | 364.769 | [6 empty] | 501 | 359.97 | [6 empty] | 501 | 291.485
[6 empty] | 502 | 285.068 | [6 empty] | 502 | 215.326 | [14 empty] | 502 | 364.408 | [6 empty] | 502 | 359.841 | [6 empty] | 502 | 291.995
[6 empty] | 503 | 286.499 | [6 empty] | 503 | 215.639 | [14 empty] | 503 | 364.237 | [6 empty] | 503 | 359.639 | [6 empty] | 503 | 292.171
[6 empty] | 504 | 285.735 | [6 empty] | 504 | 215.947 | [14 empty] | 504 | 363.615 | [6 empty] | 504 | 358.275 | [6 empty] | 504 | 292.531
[6 empty] | 505 | 286.231 | [6 empty] | 505 | 216.235 | [14 empty] | 505 | 363.413 | [6 empty] | 505 | 357.203 | [6 empty] | 505 | 292.683
[6 empty] | 506 | 286.712 | [6 empty] | 506 | 216.55 | [14 empty] | 506 | 362.982 | [6 empty] | 506 | 356.953 | [6 empty] | 506 | 293.204
[6 empty] | 507 | 287.682 | [6 empty] | 507 | 216.85 | [14 empty] | 507 | 362.581 | [6 empty] | 507 | 355.77 | [6 empty] | 507 | 293.468
[6 empty] | 508 | 287.813 | [6 empty] | 508 | 217.2 | [14 empty] | 508 | 362.721 | [6 empty] | 508 | 354.831 | [6 empty] | 508 | 294.033
[6 empty] | 509 | 288.094 | [6 empty] | 509 | 217.583 | [14 empty] | 509 | 363.085 | [6 empty] | 509 | 354.66 | [6 empty] | 509 | 294.339
[6 empty] | 510 | 288.446 | [6 empty] | 510 | 217.944 | [14 empty] | 510 | 363.94 | [6 empty] | 510 | 354.546 | [6 empty] | 510 | 294.588
[6 empty] | 511 | 289.169 | [6 empty] | 511 | 218.324 | [14 empty] | 511 | 364.948 | [6 empty] | 511 | 355.129 | [6 empty] | 511 | 295.059
[6 empty] | 512 | 290.007 | [6 empty] | 512 | 218.737 | [14 empty] | 512 | 365.438 | [6 empty] | 512 | 355.439 | [6 empty] | 512 | 295.464
[6 empty] | 513 | 290.651 | [6 empty] | 513 | 219.212 | [14 empty] | 513 | 366.038 | [6 empty] | 513 | 356.821 | [6 empty] | 513 | 296.037
[6 empty] | 514 | 291.058 | [6 empty] | 514 | 219.673 | [14 empty] | 514 | 367.148 | [6 empty] | 514 | 356.607 | [6 empty] | 514 | 296.479
[6 empty] | 515 | 291.969 | [6 empty] | 515 | 220.18 | [14 empty] | 515 | 367.59 | [6 empty] | 515 | 356.459 | [6 empty] | 515 | 296.958
[6 empty] | 516 | 293.243 | [6 empty] | 516 | 220.701 | [14 empty] | 516 | 368.248 | [6 empty] | 516 | 356.707 | [6 empty] | 516 | 297.502
[6 empty] | 517 | 294.671 | [6 empty] | 517 | 221.227 | [14 empty] | 517 | 368.761 | [6 empty] | 517 | 356.25 | [6 empty] | 517 | 298.365
[6 empty] | 518 | 295.388 | [6 empty] | 518 | 221.79 | [14 empty] | 518 | 370.105 | [6 empty] | 518 | 356.028 | [6 empty] | 518 | 299.32
[6 empty] | 519 | 296.212 | [6 empty] | 519 | 222.303 | [14 empty] | 519 | 371.623 | [6 empty] | 519 | 355.969 | [6 empty] | 519 | 300.293
[6 empty] | 520 | 296.026 | [6 empty] | 520 | 222.882 | [14 empty] | 520 | 372.183 | [6 empty] | 520 | 354.984 | [6 empty] | 520 | 301.252
[6 empty] | 521 | 296.476 | [6 empty] | 521 | 223.551 | [14 empty] | 521 | 372.822 | [6 empty] | 521 | 355.072 | [6 empty] | 521 | 302.309
[6 empty] | 522 | 296.853 | [6 empty] | 522 | 224.293 | [14 empty] | 522 | 373.06 | [6 empty] | 522 | 354.738 | [6 empty] | 522 | 303.139
[6 empty] | 523 | 297.821 | [6 empty] | 523 | 225.091 | [14 empty] | 523 | 373.627 | [6 empty] | 523 | 354.684 | [6 empty] | 523 | 304.364
[6 empty] | 524 | 297.957 | [6 empty] | 524 | 225.87 | [14 empty] | 524 | 373.374 | [6 empty] | 524 | 354.836 | [6 empty] | 524 | 304.895
[6 empty] | 525 | 298.334 | [6 empty] | 525 | 226.584 | [14 empty] | 525 | 373.446 | [6 empty] | 525 | 354.546 | [6 empty] | 525 | 305.681
[6 empty] | 526 | 298.904 | [6 empty] | 526 | 227.261 | [14 empty] | 526 | 373.568 | [6 empty] | 526 | 354.246 | [6 empty] | 526 | 306.43
[6 empty] | 527 | 299.461 | [6 empty] | 527 | 227.916 | [14 empty] | 527 | 373.949 | [6 empty] | 527 | 353.871 | [6 empty] | 527 | 307.551
[6 empty] | 528 | 299.998 | [6 empty] | 528 | 228.454 | [14 empty] | 528 | 374.395 | [6 empty] | 528 | 354.471 | [6 empty] | 528 | 309.008
[6 empty] | 529 | 301.042 | [6 empty] | 529 | 228.935 | [14 empty] | 529 | 374.171 | [6 empty] | 529 | 354.886 | [6 empty] | 529 | 309.749
[6 empty] | 530 | 301.861 | [6 empty] | 530 | 229.305 | [14 empty] | 530 | 373.516 | [6 empty] | 530 | 354.826 | [6 empty] | 530 | 311.044
[6 empty] | 531 | 300.471 | [6 empty] | 531 | 229.584 | [14 empty] | 531 | 373.748 | [6 empty] | 531 | 354.409 | [6 empty] | 531 | 312.486
[6 empty] | 532 | 300.165 | [6 empty] | 532 | 229.818 | [14 empty] | 532 | 373.596 | [6 empty] | 532 | 355.783 | [6 empty] | 532 | 313.974
[6 empty] | 533 | 300.66 | [6 empty] | 533 | 230.242 | [14 empty] | 533 | 373.31 | [6 empty] | 533 | 356.083 | [6 empty] | 533 | 315.809
[6 empty] | 534 | 301.029 | [6 empty] | 534 | 230.784 | [14 empty] | 534 | 372.918 | [6 empty] | 534 | 356.096 | [6 empty] | 534 | 318.149
[6 empty] | 535 | 301.737 | [6 empty] | 535 | 231.221 | [14 empty] | 535 | 372.43 | [6 empty] | 535 | 355.787 | [6 empty] | 535 | 320.831
[6 empty] | 536 | 301.909 | [6 empty] | 536 | 231.704 | [14 empty] | 536 | 372.776 | [6 empty] | 536 | 354.985 | [6 empty] | 536 | 322.879
[6 empty] | 537 | 302.304 | [6 empty] | 537 | 232.252 | [14 empty] | 537 | 373.245 | [6 empty] | 537 | 354.975 | [6 empty] | 537 | 325.102
[6 empty] | 538 | 302.824 | [6 empty] | 538 | 232.845 | [14 empty] | 538 | 372.781 | [6 empty] | 538 | 355.41 | [6 empty] | 538 | 327.254
[6 empty] | 539 | 302.965 | [6 empty] | 539 | 233.362 | [14 empty] | 539 | 371.863 | [6 empty] | 539 | 355.275 | [6 empty] | 539 | 329.471
[6 empty] | 540 | 303.188 | [6 empty] | 540 | 233.829 | [14 empty] | 540 | 371.077 | [6 empty] | 540 | 355.03 | [6 empty] | 540 | 332.017
[6 empty] | 541 | 303.609 | [6 empty] | 541 | 234.506 | [14 empty] | 541 | 370.342 | [6 empty] | 541 | 355.198 | [6 empty] | 541 | 334.31
[6 empty] | 542 | 304.022 | [6 empty] | 542 | 235.128 | [14 empty] | 542 | 369.199 | [6 empty] | 542 | 355.304 | [6 empty] | 542 | 336.145
[6 empty] | 543 | 304.569 | [6 empty] | 543 | 235.751 | [14 empty] | 543 | 368.893 | [6 empty] | 543 | 356.701 | [6 empty] | 543 | 338.471
[6 empty] | 544 | 304.485 | [6 empty] | 544 | 236.395 | [14 empty] | 544 | 369.756 | [6 empty] | 544 | 356.384 | [6 empty] | 544 | 341.708
[6 empty] | 545 | 305.449 | [6 empty] | 545 | 236.915 | [14 empty] | 545 | 370.187 | [6 empty] | 545 | 355.893 | [6 empty] | 545 | 345.784
[6 empty] | 546 | 306.901 | [6 empty] | 546 | 237.412 | [14 empty] | 546 | 370.53 | [6 empty] | 546 | 354.406 | [6 empty] | 546 | 349.676
[6 empty] | 547 | 306.976 | [6 empty] | 547 | 237.863 | [14 empty] | 547 | 371.069 | [6 empty] | 547 | 353.435 | [6 empty] | 547 | 353.121
[6 empty] | 548 | 307.565 | [6 empty] | 548 | 238.236 | [14 empty] | 548 | 372.129 | [6 empty] | 548 | 353.114 | [6 empty] | 548 | 356.628
[6 empty] | 549 | 307.662 | [6 empty] | 549 | 238.528 | [14 empty] | 549 | 372.338 | [6 empty] | 549 | 352.503 | [6 empty] | 549 | 361.122
[6 empty] | 550 | 308.425 | [6 empty] | 550 | 238.898 | [14 empty] | 550 | 372.593 | [6 empty] | 550 | 352.46 | [6 empty] | 550 | 366.2
[6 empty] | 551 | 308.341 | [6 empty] | 551 | 239.212 | [14 empty] | 551 | 373.529 | [6 empty] | 551 | 352.264 | [6 empty] | 551 | 371.672
[6 empty] | 552 | 308.651 | [6 empty] | 552 | 239.486 | [14 empty] | 552 | 374.295 | [6 empty] | 552 | 352.673 | [6 empty] | 552 | 378.915
[6 empty] | 553 | 309.337 | [6 empty] | 553 | 239.77 | [14 empty] | 553 | 375.024 | [6 empty] | 553 | 352.83 | [6 empty] | 553 | 385.663
[6 empty] | 554 | 309.83 | [6 empty] | 554 | 240.054 | [14 empty] | 554 | 375.009 | [6 empty] | 554 | 353.547 | [6 empty] | 554 | 391.966
[6 empty] | 555 | 310.184 | [6 empty] | 555 | 240.268 | [14 empty] | 555 | 375.205 | [6 empty] | 555 | 354.388 | [6 empty] | 555 | 399.365
[6 empty] | 556 | 310.033 | [6 empty] | 556 | 240.413 | [14 empty] | 556 | 376.009 | [6 empty] | 556 | 354.78 | [6 empty] | 556 | 407.468
[6 empty] | 557 | 310.51 | [6 empty] | 557 | 240.418 | [22 empty] | 557 | 354.692 | [6 empty] | 557 | 415.239
[6 empty] | 558 | 310.502 | [6 empty] | 558 | 240.581 | [22 empty] | 558 | 354.234 | [6 empty] | 558 | 425.701
[6 empty] | 559 | 311.235 | [6 empty] | 559 | 240.994 | [22 empty] | 559 | 353.874 | [6 empty] | 559 | 435.144
[6 empty] | 560 | 311.133 | [6 empty] | 560 | 241.271 | [22 empty] | 560 | 355.267 | [6 empty] | 560 | 444.438
[6 empty] | 561 | 311.456 | [6 empty] | 561 | 241.432 | [22 empty] | 561 | 355.796 | [6 empty] | 561 | 452.255
[6 empty] | 562 | 311.639 | [6 empty] | 562 | 241.718 | [22 empty] | 562 | 356.248 | [6 empty] | 562 | 468.851
[6 empty] | 563 | 311.735 | [6 empty] | 563 | 242.081 | [22 empty] | 563 | 356.972 | [6 empty] | 563 | 481.491
[6 empty] | 564 | 311.92 | [6 empty] | 564 | 242.526 | [22 empty] | 564 | 356.308 | [6 empty] | 564 | 501.436
[6 empty] | 565 | 312.759 | [6 empty] | 565 | 242.721 | [22 empty] | 565 | 355.59 | [6 empty] | 565 | 521.533
[6 empty] | 566 | 312.765 | [6 empty] | 566 | 243.065 | [22 empty] | 566 | 355.179 | [6 empty] | 566 | 535.709
[6 empty] | 567 | 313.307 | [6 empty] | 567 | 243.431 | [22 empty] | 567 | 354.746 | [6 empty] | 567 | 549.439
[6 empty] | 568 | 313.479 | [6 empty] | 568 | 243.778 | [22 empty] | 568 | 355.145 | [6 empty] | 568 | 563.145
[6 empty] | 569 | 314.449 | [6 empty] | 569 | 244.12 | [22 empty] | 569 | 355.15 | [6 empty] | 569 | 569.908
[6 empty] | 570 | 314.165 | [6 empty] | 570 | 244.379 | [22 empty] | 570 | 355.677 | [6 empty] | 570 | 568.816
[6 empty] | 571 | 313.899 | [6 empty] | 571 | 244.608 | [22 empty] | 571 | 356.075 | [6 empty] | 571 | 556.771
[6 empty] | 572 | 314.488 | [6 empty] | 572 | 244.87 | [22 empty] | 572 | 355.946 | [6 empty] | 572 | 533.501
[6 empty] | 573 | 314.863 | [6 empty] | 573 | 245.121 | [22 empty] | 573 | 355.641 | [6 empty] | 573 | 507.179
[6 empty] | 574 | 314.808 | [6 empty] | 574 | 245.331 | [22 empty] | 574 | 355.923 | [6 empty] | 574 | 483.076
[6 empty] | 575 | 314.819 | [6 empty] | 575 | 245.545 | [22 empty] | 575 | 355.794 | [6 empty] | 575 | 463.608
[6 empty] | 576 | 315.001 | [6 empty] | 576 | 245.598 | [22 empty] | 576 | 355.424 | [6 empty] | 576 | 448.45
[6 empty] | 577 | 316.245 | [6 empty] | 577 | 245.897 | [22 empty] | 577 | 355.026 | [6 empty] | 577 | 436.137
[6 empty] | 578 | 316.982 | [6 empty] | 578 | 246.415 | [22 empty] | 578 | 355.207 | [6 empty] | 578 | 425.531
[6 empty] | 579 | 317.118 | [6 empty] | 579 | 246.797 | [22 empty] | 579 | 355.06 | [6 empty] | 579 | 416.714
[6 empty] | 580 | 317.36 | [6 empty] | 580 | 247.136 | [22 empty] | 580 | 355.409 | [6 empty] | 580 | 409.119
[6 empty] | 581 | 318.279 | [6 empty] | 581 | 247.171 | [22 empty] | 581 | 355.218 | [6 empty] | 581 | 402.906
[6 empty] | 582 | 318.5 | [6 empty] | 582 | 247.056 | [22 empty] | 582 | 354.941 | [6 empty] | 582 | 397.515
[6 empty] | 583 | 318.887 | [6 empty] | 583 | 247.518 | [22 empty] | 583 | 354.793 | [6 empty] | 583 | 393.331
[6 empty] | 584 | 318.596 | [6 empty] | 584 | 247.947 | [22 empty] | 584 | 354.951 | [6 empty] | 584 | 389.528
[6 empty] | 585 | 319.009 | [6 empty] | 585 | 249.013 | [22 empty] | 585 | 355.38 | [6 empty] | 585 | 385.377
[6 empty] | 586 | 319.009 | [6 empty] | 586 | 249.91 | [22 empty] | 586 | 355.249 | [6 empty] | 586 | 381.385
[6 empty] | 587 | 319.49 | [6 empty] | 587 | 250.806 | [22 empty] | 587 | 355.703 | [6 empty] | 587 | 377.787
[6 empty] | 588 | 319.713 | [6 empty] | 588 | 251.551 | [22 empty] | 588 | 355.559 | [6 empty] | 588 | 375.216
[6 empty] | 589 | 320.218 | [6 empty] | 589 | 252.403 | [22 empty] | 589 | 355.745 | [6 empty] | 589 | 373.04
[6 empty] | 590 | 320.441 | [6 empty] | 590 | 253.465 | [22 empty] | 590 | 355.756 | [6 empty] | 590 | 371.642
[6 empty] | 591 | 320.805 | [6 empty] | 591 | 254.305 | [22 empty] | 591 | 355.286 | [6 empty] | 591 | 370.428
[6 empty] | 592 | 320.454 | [6 empty] | 592 | 254.809 | [22 empty] | 592 | 355.289 | [6 empty] | 592 | 369.167
[6 empty] | 593 | 320.467 | [6 empty] | 593 | 255.884 | [22 empty] | 593 | 355.301 | [6 empty] | 593 | 366.819
[6 empty] | 594 | 320.584 | [6 empty] | 594 | 257.002 | [22 empty] | 594 | 355.273 | [6 empty] | 594 | 365.6
[6 empty] | 595 | 320.795 | [6 empty] | 595 | 257.897 | [22 empty] | 595 | 355.659 | [6 empty] | 595 | 364.062
[6 empty] | 596 | 320.992 | [6 empty] | 596 | 258.51 | [22 empty] | 596 | 356.08 | [6 empty] | 596 | 362.525
[6 empty] | 597 | 321.476 | [6 empty] | 597 | 259.038 | [22 empty] | 597 | 356.421 | [6 empty] | 597 | 361.241
[6 empty] | 598 | 321.536 | [6 empty] | 598 | 259.285 | [22 empty] | 598 | 356.162 | [6 empty] | 598 | 360.706
[6 empty] | 599 | 321.382 | [6 empty] | 599 | 261.125 | [30 empty] | 599 | 359.967
[6 empty] | 600 | 321.897 | [6 empty] | 600 | 262.784 | [30 empty] | 600 | 358.813
[6 empty] | 601 | 321.725 | [6 empty] | 601 | 263.71 | [30 empty] | 601 | 358.262
[6 empty] | 602 | 321.775 | [6 empty] | 602 | 264.676 | [30 empty] | 602 | 357.128
[6 empty] | 603 | 322.591 | [6 empty] | 603 | 265.271 | [30 empty] | 603 | 356.012
[6 empty] | 604 | 322.513 | [6 empty] | 604 | 265.566 | [30 empty] | 604 | 355.492
[6 empty] | 605 | 322.568 | [6 empty] | 605 | 266.41 | [30 empty] | 605 | 356.114
[6 empty] | 606 | 322.843 | [6 empty] | 606 | 266.45 | [30 empty] | 606 | 356.817
[6 empty] | 607 | 322.716 | [6 empty] | 607 | 267.419 | [30 empty] | 607 | 357.602
[6 empty] | 608 | 323.072 | [6 empty] | 608 | 268.303 | [30 empty] | 608 | 357.855
[6 empty] | 609 | 323.075 | [6 empty] | 609 | 269.032 | [30 empty] | 609 | 357.604
[6 empty] | 610 | 322.833 | [6 empty] | 610 | 270.626 | [30 empty] | 610 | 357.093
[6 empty] | 611 | 322.584 | [6 empty] | 611 | 271.997 | [30 empty] | 611 | 356.014
[6 empty] | 612 | 322.911 | [6 empty] | 612 | 274.143 | [30 empty] | 612 | 356.037
[6 empty] | 613 | 322.972 | [6 empty] | 613 | 274.954 | [30 empty] | 613 | 356.239
[6 empty] | 614 | 323.109 | [6 empty] | 614 | 275.025 | [30 empty] | 614 | 356.118
[6 empty] | 615 | 323.572 | [6 empty] | 615 | 275.542 | [30 empty] | 615 | 355.999
[6 empty] | 616 | 323.554 | [6 empty] | 616 | 276.926 | [30 empty] | 616 | 356.35
[6 empty] | 617 | 323.312 | [6 empty] | 617 | 278.143 | [30 empty] | 617 | 356.28
[6 empty] | 618 | 323.424 | [6 empty] | 618 | 279.966 | [30 empty] | 618 | 356.719
[6 empty] | 619 | 323.148 | [6 empty] | 619 | 281.469 | [30 empty] | 619 | 356.358
[6 empty] | 620 | 323.359 | [6 empty] | 620 | 282.368 | [30 empty] | 620 | 355.606
[6 empty] | 621 | 323.154 | [6 empty] | 621 | 282.901 | [30 empty] | 621 | 355.275
[6 empty] | 622 | 323.492 | [6 empty] | 622 | 282.402 | [30 empty] | 622 | 354.929
[6 empty] | 623 | 323.861 | [6 empty] | 623 | 281.637 | [30 empty] | 623 | 355.436
[6 empty] | 624 | 323.671 | [6 empty] | 624 | 282.068 | [30 empty] | 624 | 355.335
[6 empty] | 625 | 324.404 | [6 empty] | 625 | 282.775 | [30 empty] | 625 | 355.074
[6 empty] | 626 | 324.227 | [6 empty] | 626 | 282.228 | [30 empty] | 626 | 355.097
[6 empty] | 627 | 325.015 | [6 empty] | 627 | 283.545 | [30 empty] | 627 | 355.174
[6 empty] | 628 | 325.043 | [6 empty] | 628 | 284.701 | [30 empty] | 628 | 354.344
[6 empty] | 629 | 324.609 | [6 empty] | 629 | 284.299 | [30 empty] | 629 | 353.989
[6 empty] | 630 | 325.158 | [6 empty] | 630 | 285.068 | [30 empty] | 630 | 353.609
[6 empty] | 631 | 324.866 | [6 empty] | 631 | 285.893 | [30 empty] | 631 | 353.037
[6 empty] | 632 | 324.799 | [6 empty] | 632 | 286.513 | [30 empty] | 632 | 353.689
[6 empty] | 633 | 324.601 | [6 empty] | 633 | 286.957 | [30 empty] | 633 | 353.645
[6 empty] | 634 | 324.874 | [6 empty] | 634 | 287.283 | [30 empty] | 634 | 352.941
[6 empty] | 635 | 324.588 | [6 empty] | 635 | 287.482 | [30 empty] | 635 | 352.491
[6 empty] | 636 | 325.55 | [6 empty] | 636 | 288.251 | [30 empty] | 636 | 351.82
[6 empty] | 637 | 325.441 | [6 empty] | 637 | 289.257 | [30 empty] | 637 | 351.082
[6 empty] | 638 | 326.187 | [6 empty] | 638 | 290.056 | [30 empty] | 638 | 351.53
[6 empty] | 639 | 325.867 | [6 empty] | 639 | 291.103 | [30 empty] | 639 | 351.991
[6 empty] | 640 | 326.506 | [6 empty] | 640 | 292.162 | [30 empty] | 640 | 352.129
[6 empty] | 641 | 326.517 | [6 empty] | 641 | 293.115 | [30 empty] | 641 | 352.704
[6 empty] | 642 | 327.424 | [6 empty] | 642 | 293.012 | [30 empty] | 642 | 352.318
[6 empty] | 643 | 327.627 | [6 empty] | 643 | 295.056 | [30 empty] | 643 | 352.828
[6 empty] | 644 | 327.855 | [6 empty] | 644 | 295.367 | [30 empty] | 644 | 353.343
[6 empty] | 645 | 328.045 | [6 empty] | 645 | 295.958 | [30 empty] | 645 | 353.102
[6 empty] | 646 | 327.809 | [6 empty] | 646 | 295.513 | [30 empty] | 646 | 352.079
[6 empty] | 647 | 329.09 | [6 empty] | 647 | 295.639 | [30 empty] | 647 | 352.848
[6 empty] | 648 | 328.526 | [6 empty] | 648 | 297.114 | [30 empty] | 648 | 353.267
[6 empty] | 649 | 328.812 | [6 empty] | 649 | 298.383 | [30 empty] | 649 | 352.507
[6 empty] | 650 | 329.098 | [6 empty] | 650 | 299.239 | [30 empty] | 650 | 352.636
[6 empty] | 651 | 329.742 | [6 empty] | 651 | 299.702 | [30 empty] | 651 | 353.278
[6 empty] | 652 | 329.586 | [6 empty] | 652 | 300.848 | [30 empty] | 652 | 353.413
[6 empty] | 653 | 329.968 | [6 empty] | 653 | 302.341 | [30 empty] | 653 | 353.338
[6 empty] | 654 | 330.423 | [6 empty] | 654 | 303.242 | [30 empty] | 654 | 353.296
[6 empty] | 655 | 331.647 | [6 empty] | 655 | 304.689 | [30 empty] | 655 | 353.063
[6 empty] | 656 | 332.643 | [6 empty] | 656 | 305.568 | [30 empty] | 656 | 352.572
[6 empty] | 657 | 332.502 | [6 empty] | 657 | 306.627 | [30 empty] | 657 | 351.686
[6 empty] | 658 | 331.582 | [6 empty] | 658 | 307.514 | [30 empty] | 658 | 351.228
[6 empty] | 659 | 331.808 | [6 empty] | 659 | 308.137 | [30 empty] | 659 | 350.369
[6 empty] | 660 | 332.598 | [6 empty] | 660 | 308.166 | [30 empty] | 660 | 350.25
[6 empty] | 661 | 332.829 | [6 empty] | 661 | 308.653 | [30 empty] | 661 | 350.517
[6 empty] | 662 | 333.21 | [6 empty] | 662 | 309.107 | [30 empty] | 662 | 350.674
[6 empty] | 663 | 333.776 | [6 empty] | 663 | 308.609 | [30 empty] | 663 | 351.001
[6 empty] | 664 | 334.979 | [6 empty] | 664 | 309.102 | [30 empty] | 664 | 351.397
[6 empty] | 665 | 335.14 | [6 empty] | 665 | 309.047 | [30 empty] | 665 | 351.875
[6 empty] | 666 | 335.041 | [6 empty] | 666 | 309.237 | [30 empty] | 666 | 352.683
[6 empty] | 667 | 335.264 | [6 empty] | 667 | 309.151 | [30 empty] | 667 | 352.556
[6 empty] | 668 | 336.05 | [6 empty] | 668 | 310.134 | [30 empty] | 668 | 353.322
[6 empty] | 669 | 336.001 | [6 empty] | 669 | 310.225 | [30 empty] | 669 | 353.581
[6 empty] | 670 | 335.907 | [6 empty] | 670 | 310.191 | [30 empty] | 670 | 354.241
[6 empty] | 671 | 338.049 | [6 empty] | 671 | 311.354 | [30 empty] | 671 | 354.388
[6 empty] | 672 | 339.083 | [6 empty] | 672 | 311.607 | [30 empty] | 672 | 355.033
[6 empty] | 673 | 340.12 | [6 empty] | 673 | 311.878 | [30 empty] | 673 | 354.438
[6 empty] | 674 | 340.411 | [6 empty] | 674 | 311.873 | [30 empty] | 674 | 354.246
[6 empty] | 675 | 341.139 | [6 empty] | 675 | 311.86 | [30 empty] | 675 | 353.7
[6 empty] | 676 | 342.21 | [6 empty] | 676 | 311.675 | [30 empty] | 676 | 353.81
[6 empty] | 677 | 343.138 | [6 empty] | 677 | 311.868 | [30 empty] | 677 | 354.382
[6 empty] | 678 | 343.148 | [6 empty] | 678 | 311.815 | [30 empty] | 678 | 354.47
[6 empty] | 679 | 344.533 | [6 empty] | 679 | 311.482 | [30 empty] | 679 | 354.483
[6 empty] | 680 | 345.276 | [6 empty] | 680 | 312.342 | [30 empty] | 680 | 355.492
[6 empty] | 681 | 345.579 | [6 empty] | 681 | 313.554 | [30 empty] | 681 | 355.546
[6 empty] | 682 | 346.331 | [6 empty] | 682 | 313.846 | [30 empty] | 682 | 355.059
[6 empty] | 683 | 347.413 | [6 empty] | 683 | 314.607 | [30 empty] | 683 | 355.22
[6 empty] | 684 | 348.326 | [6 empty] | 684 | 315.572 | [30 empty] | 684 | 355.579
[6 empty] | 685 | 348.292 | [6 empty] | 685 | 315.449 | [30 empty] | 685 | 356.173
[6 empty] | 686 | 348.274 | [6 empty] | 686 | 315.525 | [30 empty] | 686 | 356.036
[6 empty] | 687 | 347.731 | [6 empty] | 687 | 316.093 | [30 empty] | 687 | 356.127
[6 empty] | 688 | 348.41 | [6 empty] | 688 | 316.925 | [30 empty] | 688 | 355.716
[6 empty] | 689 | 348.796 | [6 empty] | 689 | 317.06 | [30 empty] | 689 | 355.553
[6 empty] | 690 | 349.712 | [6 empty] | 690 | 316.708 | [30 empty] | 690 | 355.375
[6 empty] | 691 | 350.025 | [6 empty] | 691 | 316.909 | [30 empty] | 691 | 355.812
[6 empty] | 692 | 350.752 | [6 empty] | 692 | 318.128 | [30 empty] | 692 | 356.773
[6 empty] | 693 | 351.591 | [6 empty] | 693 | 318.757 | [30 empty] | 693 | 356.827
[6 empty] | 694 | 352.066 | [6 empty] | 694 | 319.089 | [30 empty] | 694 | 356.822
[6 empty] | 695 | 352.53 | [6 empty] | 695 | 319.591 | [30 empty] | 695 | 356.749
[6 empty] | 696 | 353.011 | [6 empty] | 696 | 320.633 | [30 empty] | 696 | 356.308
[6 empty] | 697 | 353.353 | [6 empty] | 697 | 320.89 | [30 empty] | 697 | 356.253
[6 empty] | 698 | 353.663 | [6 empty] | 698 | 321.602 | [30 empty] | 698 | 357.124
[6 empty] | 699 | 354.147 | [6 empty] | 699 | 321.335 | [30 empty] | 699 | 357.031
[6 empty] | 700 | 354.406 | [6 empty] | 700 | 321.488 | [30 empty] | 700 | 357.059
[6 empty] | 701 | 354.88 | [6 empty] | 701 | 321.626 | [30 empty] | 701 | 355.858
[6 empty] | 702 | 355.335 | [6 empty] | 702 | 321.688 | [30 empty] | 702 | 355.618
[6 empty] | 703 | 355.963 | [6 empty] | 703 | 321.753 | [30 empty] | 703 | 355.447
[6 empty] | 704 | 356.549 | [6 empty] | 704 | 322.491 | [30 empty] | 704 | 354.475
[6 empty] | 705 | 357.639 | [6 empty] | 705 | 322.65 | [30 empty] | 705 | 353.895
[6 empty] | 706 | 358.626 | [6 empty] | 706 | 322.681 | [30 empty] | 706 | 353.442
[6 empty] | 707 | 360.217 | [6 empty] | 707 | 323.089 | [30 empty] | 707 | 352.857
[6 empty] | 708 | 361.759 | [6 empty] | 708 | 323.57 | [30 empty] | 708 | 353.708
[6 empty] | 709 | 363.563 | [6 empty] | 709 | 323.601 | [30 empty] | 709 | 354.464
[6 empty] | 710 | 365.361 | [6 empty] | 710 | 323.534 | [30 empty] | 710 | 354.066
[6 empty] | 711 | 367.407 | [6 empty] | 711 | 323.214 | [30 empty] | 711 | 353.993
[6 empty] | 712 | 369.811 | [6 empty] | 712 | 323.78 | [30 empty] | 712 | 354.019
[6 empty] | 713 | 371.912 | [6 empty] | 713 | 323.983 | [30 empty] | 713 | 353.597
[6 empty] | 714 | 373.627 | [6 empty] | 714 | 324.56 | [30 empty] | 714 | 353.1
[6 empty] | 715 | 375.551 | [6 empty] | 715 | 324.313 | [30 empty] | 715 | 352.402
[6 empty] | 716 | 377.145 | [6 empty] | 716 | 324.799 | [30 empty] | 716 | 352.593
[6 empty] | 717 | 378.357 | [6 empty] | 717 | 325.802 | [30 empty] | 717 | 352.725
[6 empty] | 718 | 380.074 | [6 empty] | 718 | 325.851 | [30 empty] | 718 | 353.284
[6 empty] | 719 | 381.446 | [6 empty] | 719 | 325.609 | [30 empty] | 719 | 354.13
[6 empty] | 720 | 382.445 | [6 empty] | 720 | 325.619 | [30 empty] | 720 | 354.55
[6 empty] | 721 | 383.856 | [6 empty] | 721 | 326.287 | [30 empty] | 721 | 355.065
[6 empty] | 722 | 385.022 | [6 empty] | 722 | 326.562 | [30 empty] | 722 | 355.473
[6 empty] | 723 | 386.105 | [6 empty] | 723 | 326.609 | [30 empty] | 723 | 355.572
[6 empty] | 724 | 387.287 | [6 empty] | 724 | 326.949 | [30 empty] | 724 | 354.647
[6 empty] | 725 | 388.226 | [6 empty] | 725 | 327.043 | [30 empty] | 725 | 354.305
[6 empty] | 726 | 389.145 | [6 empty] | 726 | 327.398 | [30 empty] | 726 | 354.613
[6 empty] | 727 | 390.221 | [6 empty] | 727 | 327.635 | [30 empty] | 727 | 354.879
[6 empty] | 728 | 390.957 | [6 empty] | 728 | 328.248 | [30 empty] | 728 | 355.511
[6 empty] | 729 | 392.246 | [6 empty] | 729 | 328.062 | [30 empty] | 729 | 355.988
[6 empty] | 730 | 393.151 | [6 empty] | 730 | 327.932 | [30 empty] | 730 | 356.282
[6 empty] | 731 | 394.333 | [6 empty] | 731 | 327.895 | [30 empty] | 731 | 355.533
[6 empty] | 732 | 395.822 | [6 empty] | 732 | 328.072 | [30 empty] | 732 | 354.486
[6 empty] | 733 | 397.284 | [6 empty] | 733 | 328.659 | [30 empty] | 733 | 353.122
[6 empty] | 734 | 398.491 | [6 empty] | 734 | 328.865 | [30 empty] | 734 | 353.538
[6 empty] | 735 | 399.596 | [6 empty] | 735 | 329.398 | [30 empty] | 735 | 354.32
[6 empty] | 736 | 400.839 | [6 empty] | 736 | 329.32 | [30 empty] | 736 | 354.302
[6 empty] | 737 | 402.074 | [6 empty] | 737 | 329.364 | [30 empty] | 737 | 354.599
[6 empty] | 738 | 403.05 | [6 empty] | 738 | 329.647 | [30 empty] | 738 | 354.861
[6 empty] | 739 | 404.537 | [6 empty] | 739 | 329.975 | [30 empty] | 739 | 354.069
[6 empty] | 740 | 405.984 | [6 empty] | 740 | 329.967 | [30 empty] | 740 | 352.814
[6 empty] | 741 | 406.994 | [6 empty] | 741 | 330.53 | [30 empty] | 741 | 352.05
[6 empty] | 742 | 408.453 | [6 empty] | 742 | 330.725 | [30 empty] | 742 | 352.454
[6 empty] | 743 | 410.401 | [6 empty] | 743 | 330.709 | [30 empty] | 743 | 353.352
[6 empty] | 744 | 412.241 | [6 empty] | 744 | 330.904 | [30 empty] | 744 | 354.203
[6 empty] | 745 | 414.351 | [6 empty] | 745 | 331.433 | [30 empty] | 745 | 354.677
[6 empty] | 746 | 417.009 | [6 empty] | 746 | 331.109 | [30 empty] | 746 | 354.385
[6 empty] | 747 | 419.967 | [6 empty] | 747 | 332.229 | [30 empty] | 747 | 355.107
[6 empty] | 748 | 423.09 | [6 empty] | 748 | 332.983 | [30 empty] | 748 | 356.125
[6 empty] | 749 | 426.441 | [6 empty] | 749 | 332.799 | [30 empty] | 749 | 356.342
[6 empty] | 750 | 430.398 | [6 empty] | 750 | 333.248 | [30 empty] | 750 | 356.964
[6 empty] | 751 | 433.866 | [6 empty] | 751 | 333.676 | [30 empty] | 751 | 356.645
[6 empty] | 752 | 437.633 | [6 empty] | 752 | 333.621 | [30 empty] | 752 | 356.688
[6 empty] | 753 | 442.335 | [6 empty] | 753 | 333.907 | [30 empty] | 753 | 356.637
[6 empty] | 754 | 446.973 | [6 empty] | 754 | 334.264 | [30 empty] | 754 | 356.462
[6 empty] | 755 | 454.127 | [6 empty] | 755 | 334.92 | [30 empty] | 755 | 356.552
[6 empty] | 756 | 460.194 | [6 empty] | 756 | 335.875 | [30 empty] | 756 | 357.348
[6 empty] | 757 | 465.154 | [6 empty] | 757 | 336.152 | [30 empty] | 757 | 358.165
[6 empty] | 758 | 468.932 | [6 empty] | 758 | 336.126 | [30 empty] | 758 | 359.262
[6 empty] | 759 | 479.256 | [6 empty] | 759 | 336.551 | [30 empty] | 759 | 358.1
[6 empty] | 760 | 511.335 | [6 empty] | 760 | 336.463 | [30 empty] | 760 | 356.746
[6 empty] | 761 | 534.006 | [6 empty] | 761 | 336.972 | [30 empty] | 761 | 356.183
[6 empty] | 762 | 547.073 | [6 empty] | 762 | 337.773 | [30 empty] | 762 | 355.984
[6 empty] | 763 | 560.839 | [6 empty] | 763 | 338.009 | [30 empty] | 763 | 355.487
[6 empty] | 764 | 563.139 | [6 empty] | 764 | 338.854 | [30 empty] | 764 | 354.587
[6 empty] | 765 | 568.319 | [6 empty] | 765 | 339.017 | [30 empty] | 765 | 353.27
[6 empty] | 766 | 563.798 | [6 empty] | 766 | 339.881 | [30 empty] | 766 | 351.684
[6 empty] | 767 | 556.032 | [6 empty] | 767 | 340.61 | [30 empty] | 767 | 350.359
[6 empty] | 768 | 548.138 | [6 empty] | 768 | 340.563 | [30 empty] | 768 | 349.723
[6 empty] | 769 | 536.558 | [6 empty] | 769 | 341.102 | [30 empty] | 769 | 350.92
[6 empty] | 770 | 531.39 | [6 empty] | 770 | 342.165 | [30 empty] | 770 | 351.65
[6 empty] | 771 | 528.855 | [6 empty] | 771 | 342.917 | [30 empty] | 771 | 352.17
[6 empty] | 772 | 520.944 | [6 empty] | 772 | 344.167
[6 empty] | 773 | 506.056 | [6 empty] | 773 | 345.298
[6 empty] | 774 | 495.352 | [6 empty] | 774 | 346.851
[6 empty] | 775 | 480.94 | [6 empty] | 775 | 348.034
[6 empty] | 776 | 469.348 | [6 empty] | 776 | 349.874
[6 empty] | 777 | 461.415 | [6 empty] | 777 | 351.321
[6 empty] | 778 | 454.67 | [6 empty] | 778 | 352.361
[6 empty] | 779 | 446.09 | [6 empty] | 779 | 353.828
[6 empty] | 780 | 440.325 | [6 empty] | 780 | 355.482
[6 empty] | 781 | 428.907 | [6 empty] | 781 | 357.915
[6 empty] | 782 | 421.287 | [6 empty] | 782 | 360.008
[6 empty] | 783 | 413.346 | [6 empty] | 783 | 362.524
[6 empty] | 784 | 416.429 | [6 empty] | 784 | 364.735
[6 empty] | 785 | 415.868 | [6 empty] | 785 | 367.809
[6 empty] | 786 | 406.625 | [6 empty] | 786 | 371.297
[6 empty] | 787 | 408.796 | [6 empty] | 787 | 375.176
[6 empty] | 788 | 410.111 | [6 empty] | 788 | 378.621
[6 empty] | 789 | 412.446 | [6 empty] | 789 | 381.215
[6 empty] | 790 | 404.314 | [6 empty] | 790 | 384.129
[6 empty] | 791 | 398.817 | [6 empty] | 791 | 386.726
[6 empty] | 792 | 388.334 | [6 empty] | 792 | 389.843
[6 empty] | 793 | 384.718 | [6 empty] | 793 | 392.905
[6 empty] | 794 | 382.118 | [6 empty] | 794 | 396.041
[6 empty] | 795 | 378.736 | [6 empty] | 795 | 399.699
[6 empty] | 796 | 381.004 | [6 empty] | 796 | 404.163
[6 empty] | 797 | 383.531 | [6 empty] | 797 | 408.797
[6 empty] | 798 | 382.16 | [6 empty] | 798 | 413.016
[6 empty] | 799 | 382.301 | [6 empty] | 799 | 418.072
[6 empty] | 800 | 382.329 | [6 empty] | 800 | 422.881
[6 empty] | 801 | 380.752 | [6 empty] | 801 | 427.202
[6 empty] | 802 | 379.058 | [6 empty] | 802 | 431.155
[6 empty] | 803 | 374.358 | [6 empty] | 803 | 435.236
[6 empty] | 804 | 370.095 | [6 empty] | 804 | 439.715
[6 empty] | 805 | 369.399 | [6 empty] | 805 | 442.774
[14 empty] | 806 | 445.833
[14 empty] | 807 | 451.152
[14 empty] | 808 | 455.736
[14 empty] | 809 | 462.613
[14 empty] | 810 | 462.845
[14 empty] | 811 | 473.341
[14 empty] | 812 | 483.353
[14 empty] | 813 | 496.355
[14 empty] | 814 | 510.911
[14 empty] | 815 | 514.197
[14 empty] | 816 | 530.188
[14 empty] | 817 | 563.501
[14 empty] | 818 | 601.687
[14 empty] | 819 | 617.051
[14 empty] | 820 | 630.355
[14 empty] | 821 | 642.81
[14 empty] | 822 | 639.121
[14 empty] | 823 | 655.243
[14 empty] | 824 | 639.505
[14 empty] | 825 | 644.033
[14 empty] | 826 | 630.542
[14 empty] | 827 | 610.577
[14 empty] | 828 | 611.199
[14 empty] | 829 | 601.267
[14 empty] | 830 | 588.708
[14 empty] | 831 | 583.977
[14 empty] | 832 | 584.865
[14 empty] | 833 | 578.655
[14 empty] | 834 | 564.651
[14 empty] | 835 | 548.554
[14 empty] | 836 | 533.544
[14 empty] | 837 | 517.27
[14 empty] | 838 | 502.814
[14 empty] | 839 | 490.662
[14 empty] | 840 | 481.684
[14 empty] | 841 | 471.898
[14 empty] | 842 | 466.182
[14 empty] | 843 | 456.61
[14 empty] | 844 | 450.893
[14 empty] | 845 | 447.663
[14 empty] | 846 | 444.913
[14 empty] | 847 | 442.793
[14 empty] | 848 | 442.367
[14 empty] | 849 | 437.627
[14 empty] | 850 | 432.085
[14 empty] | 851 | 424.25
[14 empty] | 852 | 419.861
[14 empty] | 853 | 413.155
[14 empty] | 854 | 405.406
[14 empty] | 855 | 403.321
[14 empty] | 856 | 402.543
[14 empty] | 857 | 403.503
[14 empty] | 858 | 403.483
[14 empty] | 859 | 402.771
[14 empty] | 860 | 400.663
[14 empty] | 861 | 400.465
[14 empty] | 862 | 399.355
[14 empty] | 863 | 398.323
[14 empty] | 864 | 396.61
[14 empty] | 865 | 397.791
[14 empty] | 866 | 395.315
[14 empty] | 867 | 392.66
[14 empty] | 868 | 394.416
[14 empty] | 869 | 393.741
[14 empty] | 870 | 391.949
[14 empty] | 871 | 386.93
[14 empty] | 872 | 381.901
[14 empty] | 873 | 380.306
[14 empty] | 874 | 374.205
[14 empty] | 875 | 373.372
[14 empty] | 876 | 372.475
[14 empty] | 877 | 377.246
[14 empty] | 878 | 378.419
[14 empty] | 879 | 378.18
[14 empty] | 880 | 373.85
[14 empty] | 881 | 376.656
[14 empty] | 882 | 378.267
[14 empty] | 883 | 377.489
[14 empty] | 884 | 376.233
[14 empty] | 885 | 377.241
[14 empty] | 886 | 375.712
[14 empty] | 887 | 377.432
[14 empty] | 888 | 380.183
[14 empty] | 889 | 383.475
[14 empty] | 890 | 383.259
[14 empty] | 891 | 384.363
[14 empty] | 892 | 383.431
[14 empty] | 893 | 381.668
[14 empty] | 894 | 381.723
[14 empty] | 895 | 381.09
[14 empty] | 896 | 380.287
[14 empty] | 897 | 379.675
[14 empty] | 898 | 378.819
[14 empty] | 899 | 382.281
[14 empty] | 900 | 383.132
[14 empty] | 901 | 383.765
[14 empty] | 902 | 377.965
[14 empty] | 903 | 375.781
[14 empty] | 904 | 375.234
[14 empty] | 905 | 376.438
[14 empty] | 906 | 377.684
[14 empty] | 907 | 372.66
[14 empty] | 908 | 370.721
[14 empty] | 909 | 372.513
[14 empty] | 910 | 373.823
[14 empty] | 911 | 372.508
[14 empty] | 912 | 374.326
[14 empty] | 913 | 372.887
[14 empty] | 914 | 373.64
[14 empty] | 915 | 373.862
[14 empty] | 916 | 375.236
[14 empty] | 917 | 373.759
[14 empty] | 918 | 369.11
[14 empty] | 919 | 359.658
[14 empty] | 920 | 352.052
[14 empty] | 921 | 351.534
[14 empty] | 922 | 354.306
[14 empty] | 923 | 357.312
[14 empty] | 924 | 355.587
[14 empty] | 925 | 355.527
[14 empty] | 926 | 354.179
[14 empty] | 927 | 355.615
[14 empty] | 928 | 354.236
[14 empty] | 929 | 356.907
[14 empty] | 930 | 354.588
[14 empty] | 931 | 352.492
[14 empty] | 932 | 352.096
[14 empty] | 933 | 350.065
[14 empty] | 934 | 350.034
[14 empty] | 935 | 350.683
[14 empty] | 936 | 348.543
[14 empty] | 937 | 348.069
[14 empty] | 938 | 352.06
[14 empty] | 939 | 355.688
[14 empty] | 940 | 352.317
[14 empty] | 941 | 352.076
[14 empty] | 942 | 354.312
[14 empty] | 943 | 355.939
[14 empty] | 944 | 356.014
[14 empty] | 945 | 354.698
[14 empty] | 946 | 356.342
[14 empty] | 947 | 358.21
[14 empty] | 948 | 359.148
[14 empty] | 949 | 361.987
[14 empty] | 950 | 363.547
[14 empty] | 951 | 363.914
[14 empty] | 952 | 358.815
[14 empty] | 953 | 358.086
[14 empty] | 954 | 359.487
[14 empty] | 955 | 358.076
[14 empty] | 956 | 357.629
[14 empty] | 957 | 359.161
[14 empty] | 958 | 355.452
[14 empty] | 959 | 356.839
[14 empty] | 960 | 355.079
[14 empty] | 961 | 354.285
[14 empty] | 962 | 352.225
[14 empty] | 963 | 351.474
[14 empty] | 964 | 355.17
[14 empty] | 965 | 349.937
[14 empty] | 966 | 349.153
[14 empty] | 967 | 348.876
[14 empty] | 968 | 351.06
[14 empty] | 969 | 351.459
[14 empty] | 970 | 353.677
[14 empty] | 971 | 352.82
[14 empty] | 972 | 352.191
[14 empty] | 973 | 355.568
[14 empty] | 974 | 355.769
[14 empty] | 975 | 360.494
[14 empty] | 976 | 359.252
[14 empty] | 977 | 360.117
[14 empty] | 978 | 360.104
[14 empty] | 979 | 359.551
[14 empty] | 980 | 364.797
[14 empty] | 981 | 368.004
[14 empty] | 982 | 366.415
[14 empty] | 983 | 364.207
[14 empty] | 984 | 365.04
[14 empty] | 985 | 368.134
[14 empty] | 986 | 366.9
[14 empty] | 987 | 370.134
[14 empty] | 988 | 371.46
[14 empty] | 989 | 373.131
[14 empty] | 990 | 376.532
[14 empty] | 991 | 379.11
[14 empty] | 992 | 379.837
[14 empty] | 993 | 381.725
[14 empty] | 994 | 380.742
[14 empty] | 995 | 381.102
[14 empty] | 996 | 378.615
[14 empty] | 997 | 375.928
[14 empty] | 998 | 374.384
[14 empty] | 999 | 374.82
[14 empty] | 1000 | 372.011
[14 empty] | 1001 | 368.649
[14 empty] | 1002 | 367.69
[14 empty] | 1003 | 373.548
[14 empty] | 1004 | 371.153
[14 empty] | 1005 | 367.421
[14 empty] | 1006 | 367.855
[14 empty] | 1007 | 369.593
[14 empty] | 1008 | 366.53
[14 empty] | 1009 | 363.149
[14 empty] | 1010 | 361.276
[14 empty] | 1011 | 363.058

## 35 kWm-2
PHB | [5 empty] | PHBV | [5 empty] | CA | [5 empty] | PHBV-Toluene (1)
Time [s] | HRR [kW/m²] | EHC [MJ/kg] | MLR [g/s] | COP [g/s] | CO2P [g/s] | Time [s] | HRR [kW/m²] | EHC [MJ/kg] | MLR [g/s] | COP [g/s] | CO2P [g/s] | Time [s] | HRR [kW/m²] | EHC [MJ/kg] | MLR [g/s] | COP [g/s] | CO2P [g/s] | Time [s] | HRR [kW/m²] | EHC [MJ/kg] | MLR [g/s] | COP [g/s] | CO2P [g/s] | t [s] | T [°C]
0 | -1.3976425 | -0.360258303 | 0.038795567 | -0.000109023 | -0.000125853 | 0 | -0.529795737 | 0 | -0.00869105 | 4.45e-07 | 0.000376097 | 0 | -0.045642122 | -0.050832832 | 0.008978867 | -3.88e-05 | -0.000124292 | 0 | 372.6946304 | 23.01054055 | 0.161966917 | 1.83e-05 | 0.000754183 | 1 | 24.216
5 | -0.195040346 | -0.696680483 | 0.002799567 | -0.000107448 | -0.00012195 | 5 | -1.191488318 | -0.671468454 | 0.017744517 | 8.83e-07 | 0.000791656 | 5 | -0.834994277 | -1.228444612 | 0.006797167 | -3.85e-05 | -0.000119761 | 5 | 1355.3584 | 0 | 0.165516217 | 0.002702792 | 0.028283617 | 2 | 24.352
10 | 0.184962327 | 0.254307836 | 0.007273167 | 0.000134051 | -0.000139797 | 10 | -1.014278355 | -1.281498574 | 0.007914783 | 1.08e-07 | 0.00039667 | 10 | -0.712086813 | -0.600680587 | 0.011854667 | -3.83e-05 | -0.000146398 | 10 | 2063.331581 | 50.64851835 | 0.407382417 | 0.015360466 | 0.197326124 | 3 | 24.534
15 | 1.514264488 | 2.370544767 | 0.006387833 | -0.000107342 | -0.00011623 | 15 | -1.170162654 | -10.63510297 | 0.001100283 | -1.73e-07 | 0.000364955 | 15 | -0.5760665 | -0.432747139 | 0.01331185 | 0.000206692 | -9.74e-05 | 15 | 2281.972906 | 41.37705963 | 0.551506783 | 0.0379392 | 0.571731753 | 4 | 24.722
20 | 0.213147769 | 0.438297587 | 0.004863083 | 4.79e-05 | -0.000131592 | 20 | -1.549395378 | -1.220444818 | 0.012695333 | 6.87e-07 | 4.72e-05 | 20 | -0.883917397 | -0.474637065 | 0.018623017 | 0.000209192 | -0.00011311 | 20 | 2309.092939 | 36.64920992 | 0.630052583 | 0.058679082 | 0.942391986 | 5 | 32.026
25 | 0.357481808 | 1.609058332 | 0.002221683 | -0.000107589 | -0.00041908 | 25 | -0.976052374 | -1.611387585 | 0.006057217 | 6e-07 | 6.13e-05 | 25 | 68.04423645 | 33.36360409 | 0.02039475 | 0.000209115 | -0.000117444 | 25 | 2355.357718 | 34.61769983 | 0.680391167 | 0.068541344 | 1.374691442 | 6 | 30.752
30 | -0.130889375 | -0.203734727 | 0.0064245 | 4.47e-05 | -0.000234129 | 30 | -1.494982712 | -3.979263348 | 0.003756933 | 1.24e-06 | 5.92e-05 | 30 | 336.0643969 | 49.96145532 | 0.067264733 | 0.000376002 | 0.070786023 | 30 | 2265.488607 | 34.21838636 | 0.662067633 | 0.069026812 | 1.563433198 | 7 | 32.979
35 | -0.4278271 | -0.272285417 | 0.01571245 | 0.000135562 | -0.000132397 | 35 | -0.886936211 | -0.664530152 | 0.013346817 | 8.5e-07 | 4.89e-05 | 35 | 402.395315 | 27.18431437 | 0.148024817 | 0.00110326 | 0.199099886 | 35 | 2213.226026 | 33.42170756 | 0.662212133 | 0.071911902 | 1.731626696 | 8 | 37.172
40 | 0.138968091 | 0.14058695 | 0.00988485 | 0.00013672 | -0.00045116 | 40 | -0.483180149 | -0.24999361 | 0.0193277 | -6.32e-08 | 7.87e-05 | 40 | 390.7074616 | 21.01505539 | 0.185917883 | 0.001754414 | 0.280677041 | 40 | 1877.271535 | 29.90429754 | 0.627759783 | 0.068458109 | 1.725343155 | 9 | 74.998
45 | -0.110474305 | -0.06893729 | 0.016025333 | -0.00010621 | -0.000448615 | 45 | -1.030869195 | -0.450092102 | 0.022903517 | -6.6e-07 | 5.28e-05 | 45 | 449.3204907 | 24.29304799 | 0.184958467 | 0.002122839 | 0.299322447 | 45 | 1524.250118 | 26.29333925 | 0.5797096 | 0.063881853 | 1.616643379 | 10 | 96.29
50 | 0.582263171 | 0.280495432 | 0.020758383 | 8.09e-05 | -0.000419609 | 50 | -1.566931857 | -0.62107377 | 0.0252294 | 4.75e-07 | 5.57e-05 | 50 | 517.1729187 | 25.10380587 | 0.20601375 | 0.002293963 | 0.362498468 | 50 | 1313.183335 | 26.50133242 | 0.495515967 | 0.054797483 | 1.441672794 | 11 | 105.531
55 | -1.256354825 | -0.519383816 | 0.024189333 | 0.00013468 | -0.000443602 | 55 | -1.943985751 | -0.544553145 | 0.035698733 | 9.52e-07 | 4.41e-05 | 55 | 548.2911191 | 23.27907486 | 0.2355296 | 0.002829469 | 0.40525606 | 55 | 1195.122791 | 29.74846563 | 0.401742667 | 0.042302431 | 1.263028211 | 12 | 109.897
60 | -0.483100984 | -0.210781795 | 0.022919483 | -0.000107564 | -0.000446117 | 60 | 9.85188032 | 2.701953351 | 0.036462067 | 5.32e-08 | 4.65e-05 | 60 | 590.7563884 | 23.83591178 | 0.247843 | 0.002882378 | 0.442791549 | 60 | 1121.45595 | 29.97779043 | 0.3740956 | 0.035783829 | 1.118596311 | 13 | 113.045
65 | 0.358618614 | 0.147359749 | 0.024336267 | 3.99e-05 | -0.000112337 | 65 | 220.8986795 | 34.28775334 | 0.06442495 | 5.1e-07 | 0.003378312 | 65 | 614.0788628 | 22.68972587 | 0.270641817 | 0.003033025 | 0.476519744 | 65 | 994.5097955 | 27.3889247 | 0.36310655 | 0.031047539 | 1.035029187 | 14 | 112.634
70 | 0.728423151 | 0.239772333 | 0.030379783 | 0.000134241 | 0.000192448 | 70 | 288.5450138 | 24.95417613 | 0.11562995 | 0.000332378 | 0.032134588 | 70 | 616.9436561 | 21.88347456 | 0.281922167 | 0.003324815 | 0.495342626 | 70 | 820.4054309 | 26.19522415 | 0.313188933 | 0.025786269 | 0.927053223 | 15 | 111.949
75 | 0.231331922 | 0.060623771 | 0.038158617 | 0.000133889 | 0.000197734 | 75 | 313.1282029 | 22.05357008 | 0.141985267 | 0.000671221 | 0.074865189 | 75 | 606.6986414 | 21.27378022 | 0.2851861 | 0.003505877 | 0.516509229 | 75 | 705.2029812 | 27.53119149 | 0.256146917 | 0.022368883 | 0.848378039 | 16 | 112.828
80 | 0.844314659 | 0.212275901 | 0.0397744 | 0.000133575 | 0.000468878 | 80 | 328.5064236 | 21.6047007 | 0.152053217 | 0.001112901 | 0.115546132 | 80 | 616.5656477 | 21.42485349 | 0.287780567 | 0.003345062 | 0.514813368 | 80 | 588.7979339 | 29.47313748 | 0.199774433 | 0.018861909 | 0.756396635 | 17 | 114.104
85 | 0.933650779 | 0.239800377 | 0.0389345 | 0.000134664 | 0.000622108 | 85 | 339.6367835 | 21.40960173 | 0.1586376 | 0.001316212 | 0.147738919 | 85 | 603.7117574 | 20.96274272 | 0.287992733 | 0.003208781 | 0.51858726 | 85 | 570.6593501 | 33.37428267 | 0.17098775 | 0.016438719 | 0.664109941 | 18 | 113.415
90 | 0.870127738 | 0.190207931 | 0.045746133 | 0.00013501 | 0.001045402 | 90 | 354.3887204 | 22.77699581 | 0.155590633 | 0.001515789 | 0.178527575 | 90 | 621.9402133 | 22.2889332 | 0.279035433 | 0.003204471 | 0.522660165 | 90 | 603.4655835 | 30.53151562 | 0.197653333 | 0.013771945 | 0.580090832 | 19 | 113.744
95 | 1.227940269 | 0.25538505 | 0.048081917 | -0.000106671 | 0.001023819 | 95 | 362.4591908 | 21.8911354 | 0.1655735 | 0.001495215 | 0.201444445 | 95 | 625.5919526 | 21.32534688 | 0.29335605 | 0.003341376 | 0.532517109 | 95 | 443.9776017 | 20.95530003 | 0.211868883 | 0.012412159 | 0.524989207 | 20 | 113.622
100 | 0.742227658 | 0.137350072 | 0.054039117 | -0.000105842 | 0.000590337 | 100 | 378.7942888 | 21.29970787 | 0.177840133 | 0.001480323 | 0.223603031 | 100 | 633.2616512 | 21.05187463 | 0.3008101 | 0.003673805 | 0.534819543 | 100 | 293.225169 | 16.74867993 | 0.1750736 | 0.010979245 | 0.485655315 | 21 | 113.196
105 | 0.490376921 | 0.086993821 | 0.056369167 | -0.000107784 | 0.000202661 | 105 | 394.757628 | 22.23689727 | 0.1775237 | 0.001673086 | 0.241170233 | 105 | 649.79612 | 21.74963868 | 0.2987618 | 0.003704821 | 0.551318473 | 105 | 241.8164756 | 19.90878989 | 0.121462167 | 0.007861871 | 0.428420794 | 22 | 113.05
110 | 0.273420293 | 0.047585962 | 0.057458183 | 0.000134216 | -0.000113304 | 110 | 402.5341491 | 21.88644909 | 0.18391935 | 0.00165787 | 0.259523394 | 110 | 662.7907273 | 21.66968527 | 0.3058608 | 0.003666274 | 0.556917116 | 110 | 242.9820661 | 23.08026853 | 0.105276967 | 0.005803898 | 0.36483602 | 23 | 113.016
115 | 0.193112747 | 0.030013474 | 0.064342017 | 0.00013446 | -0.0001134 | 115 | 403.9945734 | 20.60866994 | 0.196031367 | 0.001668596 | 0.279330103 | 115 | 658.5910884 | 21.5139954 | 0.306122167 | 0.003640799 | 0.56755678 | 115 | 261.8709929 | 21.74409863 | 0.120433133 | 0.004520825 | 0.31480424 | 24 | 112.875
120 | 0.211098522 | 0.029061407 | 0.072638783 | 0.000135212 | -0.000118697 | 120 | 402.6169221 | 20.97315966 | 0.1919677 | 0.001640826 | 0.290350193 | 120 | 656.0434592 | 21.22598103 | 0.309075683 | 0.003575917 | 0.563329377 | 120 | 278.3481491 | 22.28488947 | 0.124904433 | 0.003770899 | 0.284282556 | 25 | 112.619
125 | 17.05275365 | 2.722789524 | 0.062629717 | -0.000105762 | -0.000101852 | 125 | 410.9888025 | 21.61977956 | 0.190098517 | 0.001827534 | 0.29878121 | 125 | 650.537188 | 21.04724482 | 0.30908425 | 0.003755629 | 0.572953662 | 125 | 300.1305326 | 21.78365891 | 0.137777833 | 0.003281094 | 0.266314567 | 26 | 112.709
130 | 349.9738557 | 37.08520864 | 0.0943702 | 0.000132889 | 0.03898939 | 130 | 407.4284576 | 20.86534026 | 0.195265667 | 0.001805477 | 0.305696022 | 130 | 638.8865155 | 20.51025948 | 0.311496067 | 0.003700546 | 0.5644771 | 130 | 343.4938779 | 22.19092468 | 0.15479025 | 0.003045848 | 0.259753477 | 27 | 112.645
135 | 378.5292658 | 24.4693924 | 0.154695 | 0.000788523 | 0.240468115 | 135 | 419.9910446 | 21.23625686 | 0.19777075 | 0.001965689 | 0.319865083 | 135 | 653.3857951 | 21.09700896 | 0.309705417 | 0.003701888 | 0.562530633 | 135 | 395.5987677 | 23.19699719 | 0.170538783 | 0.002864278 | 0.264587037 | 28 | 112.502
140 | 400.1346762 | 22.61257065 | 0.176952317 | 0.001416161 | 0.288401457 | 140 | 419.6018828 | 20.29442173 | 0.20675725 | 0.001982125 | 0.320859635 | 140 | 653.4812194 | 21.30347962 | 0.306748583 | 0.003516632 | 0.56723852 | 140 | 442.3230263 | 23.3264213 | 0.189623183 | 0.002613286 | 0.276065124 | 29 | 112.624
145 | 418.6106415 | 23.13975805 | 0.180905367 | 0.001774088 | 0.318972233 | 145 | 428.4484422 | 21.36104826 | 0.200574633 | 0.002005166 | 0.334048244 | 145 | 656.6196899 | 21.02333853 | 0.312328933 | 0.00361314 | 0.566462314 | 145 | 486.4380827 | 23.08274359 | 0.210736683 | 0.002585093 | 0.299593395 | 30 | 112.412
150 | 425.8035522 | 21.85351946 | 0.194844383 | 0.001784291 | 0.335557445 | 150 | 415.9246218 | 20.95536262 | 0.198481233 | 0.00195158 | 0.332468873 | 150 | 671.1977958 | 21.310779 | 0.31495695 | 0.003789643 | 0.57374475 | 150 | 508.222808 | 22.21123125 | 0.228813433 | 0.002560596 | 0.327728244 | 31 | 112.409
155 | 436.2411291 | 21.55397988 | 0.2023947 | 0.001983637 | 0.351326316 | 155 | 423.3388022 | 20.37308584 | 0.207793167 | 0.001969094 | 0.341022109 | 155 | 657.1787718 | 20.68629184 | 0.31768805 | 0.003929023 | 0.578120184 | 155 | 520.5206134 | 21.03674994 | 0.24743395 | 0.002726016 | 0.355702624 | 32 | 112.632
160 | 445.8969611 | 22.2743779 | 0.2001838 | 0.001968285 | 0.360471555 | 160 | 421.2431397 | 20.01923651 | 0.210419183 | 0.001967208 | 0.344887259 | 160 | 657.2408099 | 20.45533034 | 0.3213054 | 0.004164737 | 0.579074246 | 160 | 520.7364628 | 20.78054112 | 0.2505885 | 0.002688628 | 0.3764637 | 33 | 112.195
165 | 443.9358064 | 20.82823145 | 0.213141383 | 0.001945346 | 0.362303308 | 165 | 431.372672 | 21.12082977 | 0.2042404 | 0.002167712 | 0.349909265 | 165 | 650.8289097 | 20.68092697 | 0.314700067 | 0.004123319 | 0.571369363 | 165 | 524.6966189 | 21.31558765 | 0.2461563 | 0.002782971 | 0.39245686 | 34 | 112.735
170 | 456.3348175 | 21.79854536 | 0.209341867 | 0.002131842 | 0.377254535 | 170 | 427.5892391 | 21.02758805 | 0.203346783 | 0.002120629 | 0.346842052 | 170 | 651.5612503 | 21.09040867 | 0.308937233 | 0.003852585 | 0.565335626 | 170 | 534.3796923 | 20.96203575 | 0.254927383 | 0.002831991 | 0.410284671 | 35 | 112.822
175 | 446.3433238 | 20.71842704 | 0.215433017 | 0.002106211 | 0.378976303 | 175 | 436.4191348 | 21.2699602 | 0.205180983 | 0.001958399 | 0.355323571 | 175 | 669.2585971 | 21.58630264 | 0.31003855 | 0.003824636 | 0.578873697 | 175 | 530.9577743 | 20.89828474 | 0.254067633 | 0.002823777 | 0.422940869 | 36 | 112.984
180 | 464.1165747 | 21.17707871 | 0.219159867 | 0.00210135 | 0.378155199 | 180 | 439.4545677 | 20.90945639 | 0.21017025 | 0.001971847 | 0.361545758 | 180 | 669.4979858 | 21.18202775 | 0.316068883 | 0.003989994 | 0.587523441 | 180 | 547.656275 | 21.33016726 | 0.256751983 | 0.00281871 | 0.431542758 | 37 | 112.838
185 | 461.0908263 | 22.34235456 | 0.206375217 | 0.002072381 | 0.384223284 | 185 | 445.1525463 | 20.81741927 | 0.213836567 | 0.001944402 | 0.359676669 | 185 | 667.0485351 | 20.97499158 | 0.318020883 | 0.003948637 | 0.58561823 | 185 | 531.938627 | 20.53616885 | 0.25902525 | 0.002961338 | 0.438042727 | 38 | 112.931
190 | 452.8898092 | 20.71019611 | 0.218679633 | 0.002217425 | 0.387209358 | 190 | 431.4982533 | 20.97041426 | 0.20576525 | 0.002104657 | 0.359578239 | 190 | 667.5799846 | 20.45556416 | 0.326356183 | 0.004041238 | 0.577085461 | 190 | 536.8532233 | 21.1781432 | 0.253494 | 0.002831469 | 0.447724046 | 39 | 113.116
195 | 455.531631 | 20.31788696 | 0.224202267 | 0.002234255 | 0.380123188 | 195 | 440.0068456 | 21.26579856 | 0.206908217 | 0.002113108 | 0.364192496 | 195 | 655.3883914 | 20.66793745 | 0.317103917 | 0.003856553 | 0.579951258 | 195 | 549.5459807 | 21.27714034 | 0.25828 | 0.002992323 | 0.45088466 | 40 | 113.352
200 | 459.2715371 | 20.94222938 | 0.219304033 | 0.002218621 | 0.382389574 | 200 | 435.2192084 | 20.28054487 | 0.214599367 | 0.002134712 | 0.370462364 | 200 | 669.4323869 | 21.38110395 | 0.313095333 | 0.003721382 | 0.58461454 | 200 | 530.322755 | 20.22602191 | 0.26219825 | 0.002883821 | 0.437725948 | 41 | 113.646
205 | 455.62261 | 21.12561793 | 0.215673033 | 0.00225242 | 0.393012073 | 205 | 443.9205534 | 21.20826003 | 0.209314933 | 0.002111263 | 0.367893664 | 205 | 661.8266818 | 20.80958042 | 0.318039417 | 0.003883557 | 0.58177297 | 205 | 563.7653026 | 21.8620748 | 0.25787365 | 0.002835252 | 0.460480453 | 42 | 113.574
210 | 449.4603117 | 20.48211788 | 0.21944035 | 0.002229076 | 0.385679838 | 210 | 424.5455592 | 20.12022464 | 0.211004383 | 0.002098928 | 0.367310883 | 210 | 678.0996088 | 21.10425241 | 0.321309467 | 0.004034637 | 0.588381792 | 210 | 563.7113195 | 21.11901242 | 0.26692125 | 0.002920481 | 0.460398575 | 43 | 114.196
215 | 455.087473 | 20.55209352 | 0.2214312 | 0.002178684 | 0.381924745 | 215 | 434.3270328 | 20.73594576 | 0.2094561 | 0.002112957 | 0.369838411 | 215 | 692.9635536 | 21.17721844 | 0.327221233 | 0.004046401 | 0.602257453 | 215 | 573.3987242 | 21.32136316 | 0.26893155 | 0.002953948 | 0.46359481 | 44 | 114.347
220 | 453.8979196 | 20.91439915 | 0.217026517 | 0.002227493 | 0.38554942 | 220 | 431.6545979 | 21.25568811 | 0.203077217 | 0.002074584 | 0.362446249 | 220 | 688.1176672 | 21.05986781 | 0.326743583 | 0.004063419 | 0.599641048 | 220 | 566.5997571 | 20.6347848 | 0.274584767 | 0.002947106 | 0.469435328 | 45 | 114.506
225 | 448.0042522 | 20.53052664 | 0.218213717 | 0.002182072 | 0.37715774 | 225 | 434.5327507 | 20.38099587 | 0.213204867 | 0.002097382 | 0.367988948 | 225 | 690.9506938 | 21.04046998 | 0.328391283 | 0.004005968 | 0.603478086 | 225 | 574.5312883 | 20.79278712 | 0.276312783 | 0.002932222 | 0.472839624 | 46 | 114.898
230 | 454.1163935 | 21.15374803 | 0.2146742 | 0.002193346 | 0.381930072 | 230 | 444.2187166 | 20.97868626 | 0.211747633 | 0.002097877 | 0.3690915 | 230 | 707.239776 | 21.10909046 | 0.335040383 | 0.003758081 | 0.614062531 | 230 | 569.4315562 | 21.37525099 | 0.2663976 | 0.002873817 | 0.476219063 | 47 | 115.806
235 | 456.5156045 | 21.02238541 | 0.2171569 | 0.002190352 | 0.384655072 | 235 | 441.8916629 | 20.79525897 | 0.21249635 | 0.002157152 | 0.36925787 | 235 | 709.6791177 | 20.93940399 | 0.3389204 | 0.004011361 | 0.623297624 | 235 | 562.6515844 | 20.98479318 | 0.268123483 | 0.002908452 | 0.477247166 | 48 | 116.783
240 | 444.8282309 | 20.33748253 | 0.21872335 | 0.002178076 | 0.384504434 | 240 | 433.7592302 | 20.11485886 | 0.2156412 | 0.00227207 | 0.371409076 | 240 | 696.5288409 | 20.51837534 | 0.339465883 | 0.004206418 | 0.626511305 | 240 | 566.1134538 | 20.92727911 | 0.2705146 | 0.002750948 | 0.478586901 | 49 | 118.419
245 | 455.8737124 | 20.66744943 | 0.2205757 | 0.002169225 | 0.378605316 | 245 | 427.6495972 | 20.30842964 | 0.210577383 | 0.002065449 | 0.368458732 | 245 | 668.5736884 | 19.39632641 | 0.344690883 | 0.004329998 | 0.615190628 | 245 | 551.5905944 | 20.55812871 | 0.268307783 | 0.002740465 | 0.477020783 | 50 | 119.796
250 | 453.3604591 | 20.54841771 | 0.22063035 | 0.002169383 | 0.384601234 | 250 | 429.3565753 | 20.20664452 | 0.212482867 | 0.002049968 | 0.365170157 | 250 | 635.6634768 | 19.25097901 | 0.330198 | 0.004274342 | 0.60110004 | 250 | 536.1330597 | 20.43176907 | 0.262401683 | 0.002750467 | 0.476080783 | 51 | 121.728
255 | 456.7421451 | 20.98503456 | 0.217651367 | 0.002171318 | 0.383799428 | 255 | 424.5037417 | 20.47990294 | 0.2072782 | 0.002233947 | 0.364309231 | 255 | 587.369466 | 18.75887044 | 0.313115583 | 0.003840013 | 0.57579144 | 255 | 522.5420967 | 19.47934979 | 0.268254383 | 0.002770135 | 0.473188143 | 52 | 130.62
260 | 453.9394153 | 20.70404746 | 0.219251533 | 0.002161837 | 0.383165695 | 260 | 434.5357675 | 20.7904655 | 0.209007233 | 0.002074026 | 0.367879441 | 260 | 515.0462433 | 17.14940189 | 0.300328983 | 0.003601295 | 0.522829361 | 260 | 507.3803953 | 19.93858628 | 0.2544716 | 0.00280284 | 0.46841249 | 53 | 147.496
265 | 464.4195316 | 20.33039285 | 0.228436083 | 0.002147171 | 0.382901772 | 265 | 438.8450325 | 20.55528064 | 0.213495033 | 0.002055393 | 0.365670093 | 265 | 391.873371 | 14.82086005 | 0.264406633 | 0.003219914 | 0.464155686 | 265 | 475.4581359 | 20.2045751 | 0.235322017 | 0.002804721 | 0.45603492 | 54 | 163.247
270 | 455.0986908 | 20.29986241 | 0.224188067 | 0.002126425 | 0.386594805 | 270 | 456.9546103 | 21.57739212 | 0.211774717 | 0.002140169 | 0.369328329 | 270 | 288.2289398 | 13.42808692 | 0.214646317 | 0.002801122 | 0.378567165 | 270 | 445.7138724 | 18.69014961 | 0.238475283 | 0.002709105 | 0.443100536 | 55 | 179.194
275 | 462.7826928 | 21.2164812 | 0.21812415 | 0.002157847 | 0.389546653 | 275 | 476.9764506 | 21.10171198 | 0.22603685 | 0.002064855 | 0.376008442 | 275 | 75.95849952 | 4.775901437 | 0.159045367 | 0.002658083 | 0.280193155 | 275 | 397.3436651 | 18.60735231 | 0.213541217 | 0.002502709 | 0.421117104 | 56 | 193.575
280 | 469.8890517 | 20.74778323 | 0.22647675 | 0.002147399 | 0.391734026 | 280 | 491.0639478 | 21.20139927 | 0.23161865 | 0.002222458 | 0.380383185 | 280 | -5.435796269 | -0.880671686 | 0.0617233 | 0.001913438 | 0.132376412 | 280 | 352.0414582 | 19.36134295 | 0.181826983 | 0.002547956 | 0.399340543 | 57 | 206.42
285 | 459.0941415 | 19.56375139 | 0.2346657 | 0.002111027 | 0.389605731 | 285 | 495.603407 | 21.37376717 | 0.231874617 | 0.002199711 | 0.388182066 | 285 | -1.382403733 | 0 | -0.000451367 | 0.000851593 | 0.051156674 | 285 | 298.5729823 | 17.07060781 | 0.174904717 | 0.002430289 | 0.373420602 | 58 | 218.086
290 | 472.4899301 | 20.22297089 | 0.233640217 | 0.002294867 | 0.392115645 | 290 | 499.1485995 | 20.82474103 | 0.239690183 | 0.002209855 | 0.398546698 | 290 | -0.243047917 | -0.432640248 | 0.005617783 | 0.000376627 | 0.02681179 | 290 | 218.2280927 | 14.48154627 | 0.150693917 | 0.002462694 | 0.339939293 | 59 | 228.285
295 | 471.1174413 | 19.92615378 | 0.2364317 | 0.002109236 | 0.39821185 | 295 | 503.8850371 | 20.51714891 | 0.245592133 | 0.00234129 | 0.403263756 | 295 | 0.586998355 | 0.899104501 | 0.0065287 | 0.000176217 | 0.01687795 | 295 | 154.7757261 | 18.5270696 | 0.083540317 | 0.002356968 | 0.301002302 | 60 | 239.526
300 | 479.824932 | 20.47872393 | 0.234304117 | 0.00230639 | 0.404784007 | 300 | 525.8962791 | 21.27438524 | 0.247196933 | 0.002547453 | 0.417690883 | 300 | 0.309620506 | 0.775252907 | 0.0039938 | 0.000177655 | 0.011205156 | 300 | 110.6543392 | 16.83460554 | 0.065730283 | 0.00173558 | 0.258305959 | 61 | 248.785
305 | 490.129546 | 20.69362077 | 0.23685055 | 0.002284703 | 0.4045391 | 305 | 539.4676811 | 21.00427396 | 0.2568371 | 0.002540502 | 0.427694957 | 305 | 0.156000567 | 1.105145995 | 0.001411583 | -3.21e-05 | 0.007721232 | 305 | 67.76275165 | 12.00625655 | 0.056439533 | 0.001374561 | 0.212174424 | 62 | 257.993
310 | 497.923805 | 20.05964582 | 0.248221633 | 0.002296514 | 0.418523563 | 310 | 533.3818743 | 20.3111283 | 0.262605733 | 0.002502875 | 0.432689685 | 310 | 0.353412005 | 0.854426123 | 0.00413625 | -3.29e-05 | 0.005421417 | 310 | 41.8547076 | 16.61592327 | 0.025189517 | 0.001169887 | 0.172322389 | 63 | 266.851
315 | 503.2549428 | 20.21908756 | 0.248900917 | 0.002272626 | 0.420943773 | 315 | 542.7841924 | 21.23115437 | 0.255654583 | 0.002623597 | 0.444556683 | 315 | -0.108767123 | -0.29427936 | 0.00369605 | -3.19e-05 | 0.003859938 | 315 | 27.42476646 | 14.96537142 | 0.018325483 | 0.001001057 | 0.137334784 | 64 | 275.348
320 | 498.877972 | 19.93172037 | 0.250293483 | 0.002238641 | 0.422850728 | 320 | 545.0765632 | 20.75119286 | 0.2626724 | 0.002683557 | 0.450037073 | 320 | 0.096940827 | 0.420552376 | 0.002305083 | -3.31e-05 | 0.003110218 | 320 | 27.76519356 | 29.58527999 | 0.0093848 | 0.000813856 | 0.111995315 | 65 | 284.662
325 | 501.3944735 | 19.89509422 | 0.25201915 | 0.002250876 | 0.428226481 | 325 | 537.8778749 | 19.99768406 | 0.268970083 | 0.002630683 | 0.447645251 | 325 | 0.390544839 | 0.429828278 | 0.009086067 | 0.00018317 | 0.002362135 | 325 | 22.66339246 | 12.84049749 | 0.017649933 | 0.000615752 | 0.088835443 | 66 | 292.507
330 | 506.9881836 | 19.23185414 | 0.263618983 | 0.002246852 | 0.430693955 | 330 | 546.3385577 | 20.41316871 | 0.26764025 | 0.002650138 | 0.456285833 | 330 | 0.401519947 | 1.181775215 | 0.0033976 | -3.32e-05 | 0.001941136 | 330 | 20.38945021 | 16.53773017 | 0.01232905 | 0.000626323 | 0.073440049 | 67 | 298.424
335 | 499.2660486 | 19.90725459 | 0.250796033 | 0.002423341 | 0.432040704 | 335 | 558.5091634 | 20.87693644 | 0.267524483 | 0.002656935 | 0.463175031 | 335 | 0.378027893 | 0.622300575 | 0.006074683 | -3.36e-05 | 0.001542078 | 335 | 18.55676644 | 15.71743755 | 0.011806483 | 0.000423439 | 0.060712621 | 68 | 303.121
340 | 491.1286727 | 19.51824966 | 0.251625367 | 0.002406452 | 0.424621483 | 340 | 572.9354562 | 21.09858129 | 0.27155165 | 0.00283221 | 0.46974245 | 340 | 0.516469396 | 1.855334252 | 0.0027837 | -3.26e-05 | 0.001267831 | 340 | 18.14437781 | 13.07674631 | 0.0138753 | 0.000427516 | 0.051159868 | 69 | 306.527
345 | 498.6985783 | 19.01275514 | 0.26229685 | 0.002388419 | 0.426360582 | 345 | 576.8258864 | 20.33468658 | 0.283665983 | 0.002790487 | 0.471210163 | 345 | 0.460981927 | 0 | -0.000484233 | -3.35e-05 | 0.001255556 | 345 | 16.69828232 | 54.61327637 | 0.00305755 | 0.000431018 | 0.043587685 | 70 | 310.784
350 | 470.4556506 | 18.42997405 | 0.255266583 | 0.002375089 | 0.414486366 | 350 | 576.9972299 | 20.24019875 | 0.285074883 | 0.00275563 | 0.475476244 | 350 | 0.351072229 | 0.487115458 | 0.007207167 | -3.45e-05 | 0.000987613 | 350 | 16.11979805 | 15.81967249 | 0.010189717 | 0.00042936 | 0.037155405 | 71 | 316.119
355 | 464.6655399 | 18.611125 | 0.24967085 | 0.002236244 | 0.408625368 | 355 | 581.1780193 | 20.59325436 | 0.282217667 | 0.002961558 | 0.490064347 | 355 | 0.366789825 | 1.550755353 | 0.002365233 | -3.35e-05 | 0.000986631 | 355 | 15.7616905 | 26.12564795 | 0.006033033 | 0.000432037 | 0.03257767 | 72 | 321.413
360 | 443.6780472 | 18.72280074 | 0.23697205 | 0.00223289 | 0.39331488 | 360 | 557.623275 | 19.31359839 | 0.28872055 | 0.002937779 | 0.492231668 | 360 | 0.664065955 | 0.979956597 | 0.006776483 | -3.43e-05 | 0.000962426 | 360 | 16.19511338 | 19.69286086 | 0.00822385 | 0.00043403 | 0.028438546 | 73 | 326.866
365 | 423.1509503 | 17.93377509 | 0.235951967 | 0.002049506 | 0.375905048 | 365 | 547.1852387 | 19.8676966 | 0.275414533 | 0.002920906 | 0.488532654 | 365 | 0.595508544 | 1.740879765 | 0.003420733 | -3.4e-05 | 0.000616624 | 365 | 17.01929151 | 12.3981498 | 0.013727283 | 0.000437271 | 0.025765836 | 74 | 330.499
370 | 398.6660808 | 17.61007832 | 0.226385183 | 0.002084097 | 0.361223804 | 370 | 552.1597964 | 20.2438753 | 0.272754 | 0.002973365 | 0.492267526 | 370 | 1.399179073 | 0 | -0.0011819 | -3.45e-05 | 0.000596211 | 370 | 18.04689235 | 22.43484984 | 0.008044133 | 0.000439764 | 0.023125496 | 75 | 333.784
375 | 363.6623367 | 16.53949864 | 0.219875067 | 0.002076083 | 0.337755247 | 375 | 526.3657336 | 19.05702843 | 0.276205567 | 0.002975644 | 0.487997799 | 375 | 0.632229215 | 0.659274868 | 0.009589767 | -3.43e-05 | 0.000607204 | 375 | 17.15365134 | 12.62555807 | 0.01358645 | 0.000232163 | 0.021561854 | 76 | 336.398
380 | 341.4173087 | 16.59652029 | 0.2057162 | 0.002098446 | 0.313236512 | 380 | 503.6978349 | 19.39036294 | 0.2597671 | 0.002776172 | 0.475675965 | 380 | 0.890768044 | 3.380224563 | 0.002635233 | -3.45e-05 | 0.000751294 | 380 | 12.83732439 | 11.65830098 | 0.011011317 | 0.000231199 | 0.020145022 | 77 | 339.8
385 | 315.5403512 | 17.10290456 | 0.184495183 | 0.002128719 | 0.2922403 | 385 | 459.0368899 | 18.45819407 | 0.248690033 | 0.002561126 | 0.454639194 | 385 | 1.678217485 | 8.386055793 | 0.0020012 | -3.49e-05 | 0.00059748 | 385 | 16.49428801 | 10.84900714 | 0.0152035 | 0.000376445 | 0.019013193 | 78 | 343.763
390 | 291.5524006 | 16.24364547 | 0.17948705 | 0.001958592 | 0.266593497 | 390 | 414.7675129 | 17.3165804 | 0.23952045 | 0.002630623 | 0.447976784 | 390 | 0.84080147 | 0.87417151 | 0.009618267 | -3.42e-05 | 0.000601087 | 390 | 16.31686563 | 14.28847388 | 0.0114196 | 0.00044345 | 0.018112103 | 79 | 347.728
395 | 261.4247016 | 14.92427114 | 0.175167483 | 0.001955834 | 0.243946595 | 395 | 359.7864936 | 16.52088888 | 0.217776717 | 0.00249045 | 0.423496447 | 395 | 1.019881835 | 2.923623904 | 0.003488417 | -3.45e-05 | 0.000590542 | 395 | 17.61755497 | 21.31830636 | 0.00826405 | 0.000238311 | 0.017462846 | 80 | 349.936
400 | 236.7511122 | 15.01861457 | 0.15763845 | 0.001844027 | 0.222256313 | 400 | 282.2723817 | 15.51254136 | 0.181963983 | 0.002522036 | 0.390118469 | 400 | 1.598099659 | 7.818108992 | 0.0020441 | -3.49e-05 | 0.000604095 | 400 | 18.74243485 | 13.69392014 | 0.013686683 | 0.000234464 | 0.016497998 | 81 | 350.28
405 | 186.9956332 | 13.1147713 | 0.142583983 | 0.001813027 | 0.198357498 | 405 | 165.7499019 | 11.41239403 | 0.14523675 | 0.002571731 | 0.350104047 | 405 | 1.149046106 | 3.256118146 | 0.003528883 | -3.52e-05 | 0.000592656 | 405 | 19.31922947 | 15.26910055 | 0.0126525 | 0.000236362 | 0.016210727 | 82 | 352.697
410 | 138.6192746 | 10.84241302 | 0.1278491 | 0.001848338 | 0.162220192 | 410 | 64.49297768 | 6.840268113 | 0.094284283 | 0.002365313 | 0.303119323 | 410 | 1.038907912 | 3.031110032 | 0.003427483 | -3.47e-05 | 0.000594296 | 410 | 20.55304186 | 14.66252076 | 0.0140174 | 0.000236311 | 0.015850263 | 83 | 354.827
415 | 93.56496651 | 8.847585035 | 0.105751983 | 0.001337203 | 0.121715393 | 415 | 23.98923594 | 4.818591224 | 0.04978475 | 0.001669041 | 0.236938524 | 415 | 1.616899724 | 3.019213855 | 0.005355367 | -3.51e-05 | 0.000608835 | 415 | 18.6887169 | 13.90655422 | 0.013438783 | 0.000237275 | 0.015538776 | 84 | 357.966
420 | 58.52782067 | 7.586458538 | 0.07714775 | 0.00111305 | 0.087537522 | 420 | 8.766074775 | 3.565648195 | 0.0245848 | 0.001219906 | 0.185566714 | 420 | 0.972103689 | 2.173116195 | 0.004473317 | -3.58e-05 | 0.000608506 | 420 | 15.24392668 | 9.884404744 | 0.0154222 | 0.000235753 | 0.015227181 | 85 | 359.757
425 | 26.16052341 | 4.915591391 | 0.053219483 | 0.000802716 | 0.054625906 | 425 | 5.041084077 | 2.648128888 | 0.0190364 | 0.000854395 | 0.135416714 | 425 | 0.704234604 | 1.30057362 | 0.0054148 | -3.53e-05 | 0.000599114 | 425 | 19.43021426 | 19.0453708 | 0.010202067 | 0.000238235 | 0.014390195 | 86 | 365.571
430 | 7.015807912 | 1.325685015 | 0.052922133 | 0.000526046 | 0.027702423 | 430 | -0.99047878 | -0.551397886 | 0.01796305 | 0.000623349 | 0.106256987 | 430 | 0.866080986 | 1.926579534 | 0.004495433 | -3.54e-05 | 0.000618928 | 430 | 20.42396557 | 58.40563992 | 0.003496917 | 0.000236989 | 0.014409793 | 87 | 370.314
435 | 0.79188368 | 0.198035942 | 0.039986867 | 0.000120599 | 0.012449675 | 435 | -1.767849418 | -0.913932148 | 0.019343333 | 0.000422015 | 0.082554026 | 435 | 0.696162757 | 1.824859888 | 0.003814883 | -3.56e-05 | 0.000622029 | 435 | 17.5045146 | 18.08956116 | 0.009676583 | 0.000453138 | 0.01459867 | 88 | 375.064
440 | -0.69551021 | -0.261678396 | 0.026578817 | 0.000119626 | 0.00421989 | 440 | -2.339651442 | -1.468382055 | 0.015933533 | 0.000423726 | 0.066168325 | 440 | 1.168801288 | 24.00577733 | 0.000486883 | -3.53e-05 | 0.000599135 | 440 | 11.08073445 | 5.769638226 | 0.01920525 | 0.000453909 | 0.014620226 | 89 | 380.347
445 | -0.293916946 | -0.086337519 | 0.034042783 | 0.000118937 | 0.00170993 | 445 | -3.079265965 | -1.939314359 | 0.015878117 | 0.000215482 | 0.052305865 | 445 | 0.851851289 | 1.009290517 | 0.0084401 | -3.58e-05 | 0.000612562 | 445 | 7.377266131 | 4.372028481 | 0.016873783 | 0.000238735 | 0.013432942 | 90 | 387.819
450 | -0.25904471 | -0.080197656 | 0.032300783 | -9.45e-05 | 0.000971792 | 450 | -2.028958298 | -1.091169252 | 0.01859435 | 0.000216566 | 0.041703021 | 450 | 1.441721555 | 1.717712081 | 0.008393267 | -3.56e-05 | 0.000292527 | 450 | 6.610040263 | 6.772848247 | 0.009759617 | 0.00024197 | 0.011733363 | 91 | 396.411
455 | -0.77822286 | -0.274956243 | 0.028303517 | -9.66e-05 | 0.000608549 | 455 | -2.22028453 | -1.312118917 | 0.016921367 | 0.000217688 | 0.034032868 | 455 | 1.272242567 | 0 | -0.0005924 | -3.55e-05 | 0.000311534 | 455 | 5.956438868 | 5.52114277 | 0.010788417 | 1.76e-05 | 0.00991625 | 92 | 406.033
460 | -1.371674527 | -0.397814361 | 0.034480267 | -9.63e-05 | 0.000218286 | 460 | -3.113172904 | -2.438481617 | 0.01276685 | 0.000219439 | 0.027885488 | 460 | 1.16231088 | 1.690453693 | 0.006875733 | -3.58e-05 | 0.000321379 | 460 | 5.325257664 | 10.64611493 | 0.005002067 | 1.78e-05 | 0.008559701 | 93 | 412.346
465 | -1.078985729 | -0.310849849 | 0.034710833 | -9.63e-05 | 0.000209471 | 465 | -3.479058671 | -3.815133809 | 0.0091191 | 0.000132032 | 0.023204791 | 465 | 1.697617084 | 6.546628255 | 0.002593117 | -3.47e-05 | 0.000304015 | 465 | 4.765156183 | 33.02752446 | 0.001442783 | 1.67e-05 | 0.007531534 | 94 | 420.785
470 | -1.288883277 | -0.438126438 | 0.029418067 | -9.69e-05 | -9.01e-05 | 470 | -3.480947173 | -1.711088493 | 0.020343467 | 0.000220263 | 0.018623014 | 470 | 1.34897506 | 6.770433688 | 0.00199245 | -3.57e-05 | 0.000308801 | 470 | 3.126331919 | 2.480100419 | 0.012605667 | 1.75e-05 | 0.006520774 | 95 | 429.739
475 | -0.806359006 | -0.30707754 | 0.026259133 | -9.8e-05 | -0.000100719 | 475 | -2.92142805 | -1.376899837 | 0.021217433 | 3.64e-07 | 0.015637397 | 475 | 0.835016816 | 1.651759665 | 0.005055317 | -3.58e-05 | 0.000320592 | 475 | 2.711812594 | 7.021449681 | 0.003862183 | 1.76e-05 | 0.005705415 | 96 | 440.144
480 | -0.635992865 | -0.180832283 | 0.035170317 | 6.12e-05 | -8.13e-05 | 480 | -4.338601364 | -3.797778689 | 0.01142405 | 6.18e-07 | 0.012927724 | 480 | 1.686516544 | 2.753009472 | 0.006126083 | -3.54e-05 | 0.000294228 | 480 | 1.388107228 | 3.877213988 | 0.003580167 | 1.7e-05 | 0.004760963 | 97 | 452.67
485 | -0.562202341 | -0.171269044 | 0.032825683 | -9.86e-05 | -8.75e-05 | 485 | -3.680004967 | -1.970773135 | 0.0186729 | 4.31e-07 | 0.01058766 | 485 | 1.521900322 | 2.366365434 | 0.006431383 | -3.6e-05 | 0.000324032 | 485 | 1.800504515 | 1.789256059 | 0.010062867 | 1.76e-05 | 0.004144379 | 98 | 463.603
490 | -1.168567452 | -0.384925617 | 0.030358267 | -9.88e-05 | -8.6e-05 | 490 | -5.32942412 | -2.608337199 | 0.020432267 | 4.49e-07 | 0.009162111 | 490 | 1.125834118 | 0 | -0.013488617 | -3.65e-05 | 0.000307127 | 490 | 1.807882748 | 15.28843355 | 0.001182517 | 1.85e-05 | 0.003425012 | 99 | 476.11
495 | -1.491610042 | -0.500927184 | 0.029776983 | 0.000124475 | -0.00036777 | 495 | -4.001724217 | -4.934531627 | 0.008109633 | 3.07e-07 | 0.007699937 | [6 empty] | 495 | 2.046042292 | 5.825280203 | 0.00351235 | 1.7e-05 | 0.003056474 | 100 | 495.319
500 | -0.836654143 | -0.254764852 | 0.03284025 | -9.86e-05 | -0.000389766 | 500 | -4.36651554 | -2.759957866 | 0.01582095 | 4.34e-07 | 0.006570818 | [6 empty] | 500 | 1.69750071 | 6.675933391 | 0.002542717 | 1.81e-05 | 0.002664749 | 101 | 503.784
505 | -0.98642111 | -0.304521764 | 0.032392467 | -9.84e-05 | -0.000370726 | 505 | -3.862494224 | -2.763698406 | 0.013975817 | 1.23e-06 | 0.005451785 | [6 empty] | 505 | 1.836386974 | 2.011064702 | 0.009131417 | -0.000210131 | 0.002172093 | 102 | 506.41
510 | -0.243149684 | -0.083357127 | 0.029169633 | -9.94e-05 | -0.000384212 | 510 | -3.590282892 | -2.299277114 | 0.015614833 | 3.29e-07 | 0.004767465 | [6 empty] | 510 | 2.106713858 | 2.384216829 | 0.008836083 | -9.53e-05 | 0.002000561 | 103 | 509.107
515 | -0.471884833 | -0.123870326 | 0.038095067 | -0.0001 | -0.000381973 | 515 | -3.514479023 | -2.349590976 | 0.014957833 | -1.13e-07 | 0.004306401 | [6 empty] | 515 | 2.233744823 | 3.347587668 | 0.0066727 | 1.66e-05 | 0.001625074 | 104 | 508.618
520 | 0.212453764 | 0.072029701 | 0.0294953 | -9.9e-05 | -0.00037065 | 520 | -2.473700378 | -2.498077451 | 0.009902417 | 7.35e-07 | 0.003618123 | [6 empty] | 520 | 1.92504779 | 4.983619935 | 0.00386275 | 1.8e-05 | 0.001614685 | 105 | 507.914
525 | -0.615553321 | -0.228601912 | 0.026926867 | -9.99e-05 | -0.000378182 | 525 | -2.788158993 | -2.292560834 | 0.012161767 | 7.52e-07 | 0.002986224 | [6 empty] | 525 | 1.884664022 | 27.62154457 | 0.000682317 | 1.78e-05 | 0.001332516 | 106 | 508.121
530 | -0.371563234 | -0.11762133 | 0.031589783 | -9.95e-05 | -0.000395521 | 530 | -3.062644134 | -2.174730619 | 0.014082867 | -3.43e-07 | 0.002822555 | [6 empty] | 530 | 1.151197384 | 2.256541839 | 0.0051016 | 1.74e-05 | 0.001325719 | 107 | 508.437
535 | -1.122568735 | -0.369449743 | 0.030384883 | -0.000101384 | -0.00039117 | 535 | -3.241049723 | -2.225914154 | 0.014560533 | -3.6e-08 | 0.002308731 | [6 empty] | 535 | 1.358784893 | 2.819904107 | 0.00481855 | 1.79e-05 | 0.001334413 | 108 | 510.219
540 | -1.099044614 | -0.299991433 | 0.036635867 | -9.98e-05 | -0.000386973 | 540 | -3.204275555 | -5.865861186 | 0.005462583 | 3.82e-07 | 0.001910017 | [6 empty] | 540 | 1.589853166 | 3.218760627 | 0.004939333 | 1.83e-05 | 0.001335153 | 109 | 513.362
545 | -0.531827656 | -0.193834052 | 0.027437267 | -0.000101638 | -0.000402065 | 545 | -3.261074711 | -2.253892704 | 0.014468633 | -6.44e-07 | 0.001769782 | [6 empty] | 545 | 1.645941737 | 7.444556162 | 0.002210933 | -0.000211508 | 0.000958477 | 110 | 513.135
550 | -0.246485028 | -0.077188265 | 0.031932967 | -0.000101132 | -0.000393467 | 550 | -3.769717274 | -2.736451449 | 0.013775933 | -5.25e-07 | 0.00145368 | [6 empty] | 550 | 2.250740514 | 10.43555506 | 0.0021568 | -5.08e-05 | 0.000916153 | 111 | 516.284
555 | -0.273409028 | -0.059527244 | 0.045930067 | -0.000100683 | -0.000403407 | 555 | -3.501627127 | -3.547352501 | 0.0098711 | 3.26e-07 | 0.001191045 | [6 empty] | 555 | 1.746760186 | 3.774289789 | 0.00462805 | -0.000211837 | 0.000947176 | 112 | 521.249
560 | -0.571128913 | 0 | -0.024971433 | -0.000102207 | -0.000486283 | 560 | -3.232937692 | -4.732455726 | 0.006831417 | 9.81e-07 | 0.001140245 | [6 empty] | 560 | 2.380818035 | 2.920729483 | 0.00815145 | -0.000212466 | 0.000943013 | 113 | 525.342
[6 empty] | 565 | -3.634518891 | -4.106592197 | 0.00885045 | 2e-07 | 0.001156179 | [6 empty] | 565 | 2.089604538 | 4.169369364 | 0.0050118 | -0.00021295 | 0.000950174 | 114 | 530.619
[6 empty] | 570 | -3.922760651 | -2.304329904 | 0.017023433 | 3.26e-07 | 0.000785686 | [6 empty] | 570 | 1.494034312 | 4.815659598 | 0.00310245 | -0.000213237 | 0.000959927 | 115 | 535.8
[6 empty] | 575 | -3.426699187 | -3.310084896 | 0.0103523 | 6.96e-07 | 0.000756611 | [6 empty] | 575 | 1.060035072 | 2.688908801 | 0.00394225 | -0.000213729 | 0.000953159 | 116 | 532.563
[6 empty] | 580 | -4.081885527 | -7.350598809 | 0.005553133 | 5.79e-07 | 0.000768195 | [6 empty] | 580 | 1.244555944 | 0 | -0.000106817 | -0.000214069 | 0.000559047 | 117 | 537.93
[6 empty] | 585 | -4.055934461 | -13.63262941 | 0.002975167 | 4.52e-07 | 0.000763939 | [6 empty] | 585 | 1.362325314 | 5.190272076 | 0.002624767 | -7.21e-05 | 0.000551569 | 118 | 530.202
[6 empty] | 590 | -3.41928573 | -2.672416565 | 0.012794733 | 3.3e-07 | 0.000378188 | [6 empty] | 590 | 2.279520189 | 9.554531767 | 0.0023858 | 1.73e-05 | 0.000572039 | 119 | 524.458
[6 empty] | 595 | -3.059208511 | -4.54566306 | 0.00672995 | -9.38e-07 | 0.000372066 | [6 empty] | 595 | 1.544696479 | 14.42922356 | 0.001070533 | 1.77e-05 | 0.000566402 | 120 | 521.832
[6 empty] | 600 | -2.244175131 | -3.06381094 | 0.007324783 | 1.24e-06 | 0.000385442 | [6 empty] | 600 | 1.888692841 | 1.973267067 | 0.0095714 | 1.77e-05 | 0.000946751 | 121 | 522.945
[6 empty] | 605 | -2.000197045 | -1.785714836 | 0.0112011 | 8.78e-07 | 0.000346127 | [6 empty] | 605 | 1.422177355 | 2.448287138 | 0.005808867 | 1.75e-05 | 0.000946659 | 122 | 521.995
[6 empty] | 610 | -2.639020717 | -13.37578819 | 0.001972983 | 3.32e-07 | 0.00034072 | [12 empty] | 123 | 518.504
[6 empty] | 615 | -3.491105718 | -3.924633855 | 0.008895367 | -2.28e-07 | 0.000355578 | [12 empty] | 124 | 517.773
[6 empty] | 620 | -4.195060336 | -4.627712931 | 0.009065083 | 8.09e-07 | 0.000349118 | [12 empty] | 125 | 515.84
[6 empty] | 625 | -4.351427825 | -5.907329914 | 0.00736615 | 6.99e-07 | 4.75e-05 | [12 empty] | 126 | 516.332
[6 empty] | 630 | -4.091097275 | -9.361885777 | 0.00436995 | 3.35e-07 | 5.54e-05 | [12 empty] | 127 | 513.691
[6 empty] | 635 | -3.594989028 | -2.858186625 | 0.012577867 | 2.53e-08 | 4.16e-05 | [12 empty] | 128 | 510.632
[6 empty] | 640 | -3.747609671 | -3.933465936 | 0.0095275 | 0.000235856 | 5.76e-05 | [12 empty] | 129 | 509.625
[6 empty] | 645 | -3.301434678 | -20.05244581 | 0.0016464 | 9.35e-05 | 8.15e-05 | [12 empty] | 130 | 506.323
[6 empty] | 650 | -3.37717502 | -3.384327232 | 0.009978867 | 1.02e-06 | 5.08e-05 | [12 empty] | 131 | 503.934
[6 empty] | 655 | -3.999268425 | -10.42607454 | 0.003835833 | 4.55e-07 | 3.5e-05 | [12 empty] | 132 | 500.187
[6 empty] | 660 | -3.764566697 | -5.771691738 | 0.006522467 | 1.39e-06 | 7.13e-05 | [12 empty] | 133 | 497.483
[6 empty] | 665 | -4.167115207 | -7.321282212 | 0.005691783 | 9.03e-07 | 6.72e-05 | [12 empty] | 134 | 492.521
[6 empty] | 670 | -3.576496301 | -4.385711181 | 0.008154883 | -1.59e-07 | 5.49e-05 | [12 empty] | 135 | 487.238
[6 empty] | 675 | -3.243907447 | -4.541644522 | 0.007142583 | 2.16e-07 | 4.08e-05 | [12 empty] | 136 | 481.798
[6 empty] | 680 | -2.943411174 | -4.765255848 | 0.006176817 | 4.18e-07 | 5.72e-05 | [12 empty] | 137 | 477.184
[6 empty] | 685 | -2.550116458 | -4.592294527 | 0.005553033 | -3.51e-08 | 5.65e-05 | [12 empty] | 138 | 472.45
[6 empty] | 690 | -2.693980433 | -7.376456956 | 0.003652133 | 4.59e-07 | 5.94e-05 | [12 empty] | 139 | 465.59
[6 empty] | 695 | -2.822406728 | -2.515398187 | 0.011220517 | 5.49e-07 | 4.44e-05 | [12 empty] | 140 | 460.808
[6 empty] | 700 | -2.874197756 | -21.56753654 | 0.00133265 | 9.86e-08 | 5.51e-05 | [12 empty] | 141 | 458.266
[6 empty] | 705 | -2.984660003 | -5.700866215 | 0.00523545 | 1.5e-07 | 7.63e-05 | [12 empty] | 142 | 453.734
[6 empty] | 710 | -2.836365246 | -2.920249411 | 0.00971275 | -3.74e-08 | 6.07e-05 | [12 empty] | 143 | 450.091
[6 empty] | 715 | -3.451843126 | -4.651661745 | 0.007420667 | -1.61e-07 | 4.5e-05 | [12 empty] | 144 | 447.068
[6 empty] | 720 | -3.468937337 | -4.836418565 | 0.007172533 | 8.96e-07 | 5.8e-05 | [12 empty] | 145 | 443.276
[6 empty] | 725 | -3.132119658 | 0 | -0.0018651 | -4.16e-07 | 4.54e-05 | [12 empty] | 146 | 440.537
[6 empty] | 730 | -3.118431069 | -6.725757447 | 0.00463655 | 2.8e-07 | 5.86e-05 | [12 empty] | 147 | 437.715
[6 empty] | 735 | -3.05026972 | -3.14662461 | 0.009693783 | 3.05e-08 | 6.29e-05 | [12 empty] | 148 | 436.775
[6 empty] | 740 | -3.550594488 | -6.493643674 | 0.0054678 | -1.02e-07 | 4.26e-05 | [12 empty] | 149 | 435.656
[6 empty] | 745 | -3.527323296 | -4.906647263 | 0.007188867 | 5.96e-07 | 6.13e-05 | [12 empty] | 150 | 434.058
[6 empty] | 750 | -3.925068556 | -13.22915607 | 0.002966983 | 1.64e-08 | 4.52e-05 | [12 empty] | 151 | 430.789
[6 empty] | 755 | -4.163748607 | -7.761502575 | 0.005364617 | 1.18e-06 | 4.97e-05 | [12 empty] | 152 | 428.667
[6 empty] | 760 | -4.419693646 | -9.927582728 | 0.004451933 | -1.11e-07 | 5.08e-05 | [12 empty] | 153 | 427.339
[6 empty] | 765 | -3.892323425 | -14.71791157 | 0.002644617 | 2.07e-07 | 3.29e-05 | [12 empty] | 154 | 428.324
[6 empty] | 770 | -4.339599368 | -6.927121815 | 0.00626465 | -6.08e-08 | 6.18e-05 | [12 empty] | 155 | 425.996
[6 empty] | 775 | -3.658963839 | -6.815087785 | 0.005368917 | 0.000236675 | 5.51e-05 | [12 empty] | 156 | 425.769
[6 empty] | 780 | -3.454723108 | -4.865830039 | 0.007099967 | 2.22e-06 | 5.37e-05 | [12 empty] | 157 | 423.609
[6 empty] | 785 | -3.860270546 | -7.474770633 | 0.0051644 | 0.000237215 | 6.15e-05 | [12 empty] | 158 | 422.586
[6 empty] | 790 | -3.920536361 | -8.049638864 | 0.00487045 | 0.000239473 | 6.53e-05 | [12 empty] | 159 | 424.078
[6 empty] | 795 | -3.385376565 | -7.885897961 | 0.00429295 | -2.3e-07 | 5.37e-05 | [12 empty] | 160 | 425.323
[6 empty] | 800 | -3.488956426 | -4.181880003 | 0.008343033 | -2.93e-07 | 4.52e-05 | [12 empty] | 161 | 423.625
[6 empty] | 805 | -4.173546554 | -29.06538137 | 0.001435917 | 3.74e-07 | 7.97e-05 | [12 empty] | 162 | 421.443
[6 empty] | 810 | -3.97689153 | -7.449082865 | 0.005338767 | -3.48e-07 | 6.63e-05 | [12 empty] | 163 | 420.317
[6 empty] | 815 | -3.455282628 | -5.535655939 | 0.006241867 | 3.11e-07 | 5.72e-05 | [12 empty] | 164 | 420.391
[6 empty] | 820 | -3.789619907 | -9.224638601 | 0.00410815 | 0.000238081 | 5.27e-05 | [12 empty] | 165 | 422.272
[6 empty] | 825 | -2.651297667 | -4.837442944 | 0.005480783 | 0.000236496 | 6.14e-05 | [12 empty] | 166 | 423.407
[6 empty] | 830 | -2.038806538 | -3.208849234 | 0.0063537 | 0.000238336 | 6.53e-05 | [12 empty] | 167 | 421.412
[6 empty] | 835 | -2.664730142 | -4.061861597 | 0.006560367 | 0.000236316 | 4.92e-05 | [12 empty] | 168 | 419.468
[6 empty] | 840 | -2.763249197 | -6.575616011 | 0.004202267 | 2.19e-06 | 5.27e-05 | [12 empty] | 169 | 419.885
[6 empty] | 845 | -2.753418124 | -6.51537247 | 0.004226033 | 3.59e-07 | 6.48e-05 | [12 empty] | 170 | 419.066
[6 empty] | 850 | -4.098123694 | -11.66011891 | 0.00351465 | 0.000237097 | 5.25e-05 | [12 empty] | 171 | 416.347
[6 empty] | 855 | -3.71781739 | -135.1524044 | 0.000275083 | 0.000240583 | 3.37e-05 | [12 empty] | 172 | 417.232
[6 empty] | 860 | -3.016549664 | -3.709161366 | 0.0081327 | 0.000242169 | 5.81e-05 | [12 empty] | 173 | 418.332
[6 empty] | 865 | -3.844210263 | -5.040937142 | 0.007625983 | 0.000238296 | 5.39e-05 | [12 empty] | 174 | 417.688
[6 empty] | 870 | -2.513604118 | 0 | -0.001046333 | 0.000239707 | 5.2e-05 | [12 empty] | 175 | 419.174
[6 empty] | 875 | -3.123257327 | -3.755622841 | 0.008316217 | 0.000239222 | 0.000362179 | [12 empty] | 176 | 420.752
[6 empty] | 880 | -2.631099542 | -13.21917005 | 0.001990367 | 1.9e-06 | 0.000195474 | [12 empty] | 177 | 419.675
[6 empty] | 885 | -4.25690426 | -7.158411102 | 0.005946717 | 0.000240685 | 5.58e-05 | [12 empty] | 178 | 421.76
[6 empty] | 890 | -4.757130948 | -4.858578058 | 0.0097912 | 0.000242005 | 0.000360917 | [12 empty] | 179 | 421.174
[6 empty] | 895 | -4.22467298 | 0 | -0.001111917 | 0.000239222 | 5.28e-05 | [12 empty] | 180 | 419.724
[6 empty] | 900 | -4.221417578 | -5.894421371 | 0.007161717 | 0.000237918 | 0.000359667 | [12 empty] | 181 | 419.903
[6 empty] | 905 | -3.943660454 | -6.3998298 | 0.006162133 | 0.000242547 | 0.000370327 | [12 empty] | 182 | 416.124
[6 empty] | 910 | -2.875343598 | 0 | -0.00027115 | 0.000146027 | 0.000269989 | [12 empty] | 183 | 417.588
[6 empty] | 915 | -2.634517467 | -4.128873925 | 0.006380717 | 0.000122448 | 5.07e-05 | [12 empty] | 184 | 417.954
[6 empty] | 920 | -2.798401326 | -6.158634334 | 0.004543867 | 0.000239006 | 7.23e-05 | [12 empty] | 185 | 418.718
[6 empty] | 925 | -3.814833058 | -10.16087574 | 0.003754433 | 0.000241536 | 5.31e-05 | [12 empty] | 186 | 419.125
[6 empty] | 930 | -4.225628955 | -7.115330829 | 0.005938767 | 0.000239811 | 4.29e-05 | [12 empty] | 187 | 418.378
[6 empty] | 935 | -3.627216397 | -16.08664359 | 0.0022548 | 0.000100044 | 4.45e-05 | [12 empty] | 188 | 419.798
[6 empty] | 940 | -3.503928047 | -8.574363774 | 0.004086517 | -2.63e-07 | 3.88e-05 | [12 empty] | 189 | 420.775
[6 empty] | 945 | -3.419709688 | -8.802832474 | 0.003884783 | 0.000240196 | 5.78e-05 | [12 empty] | 190 | 420.225
[6 empty] | 950 | -3.006762704 | -10.77666975 | 0.002790067 | 0.000242404 | 4.56e-05 | [12 empty] | 191 | 421.425
[6 empty] | 955 | -2.877479086 | -4.100706024 | 0.007017033 | 0.000240131 | 4.44e-05 | [12 empty] | 192 | 421.412
[6 empty] | 960 | -2.640134478 | -19.09658337 | 0.001382517 | 0.000239286 | 2.31e-05 | [12 empty] | 193 | 422.934
[6 empty] | 965 | -2.11407317 | -2.959484423 | 0.007143383 | 0.000239455 | 4.5e-05 | [12 empty] | 194 | 421.885
[6 empty] | 970 | -2.956316029 | -4.429258591 | 0.006674517 | 0.000239416 | 0.000358272 | [12 empty] | 195 | 422.249
[6 empty] | 975 | -2.890541477 | 0 | -0.00076645 | 0.000238511 | 4.77e-05 | [12 empty] | 196 | 423.586
[6 empty] | 980 | -3.649800873 | -4.062134618 | 0.008984933 | 0.000241183 | 5.96e-05 | [12 empty] | 197 | 423.847
[6 empty] | 985 | -3.477453953 | -13.38262943 | 0.002598483 | 0.000242832 | 0.000378331 | [12 empty] | 198 | 424.356
[6 empty] | 990 | -3.744254726 | -179.6667335 | 0.0002084 | 0.000239517 | 4.99e-05 | [12 empty] | 199 | 424.656
[6 empty] | 995 | -2.968909694 | -4.224261707 | 0.007028233 | 0.000238964 | 0.000366631 | [12 empty] | 200 | 421.397
[6 empty] | 1000 | -2.808846032 | -6.154666172 | 0.004563767 | 0.000241137 | 0.000360916 | [12 empty] | 201 | 419.35
[6 empty] | 1005 | -3.518817712 | -26.98479841 | 0.001304 | 0.000238706 | 0.000346218 | [12 empty] | 202 | 418.179
[6 empty] | 1010 | -2.684595726 | -4.761258141 | 0.005638417 | 0.000241172 | 6.46e-05 | [12 empty] | 203 | 418.798
[6 empty] | 1015 | -3.112243239 | -4.175611397 | 0.007453383 | 0.000240144 | 5.08e-05 | [12 empty] | 204 | 420.412
[6 empty] | 1020 | -3.260379298 | 0 | -0.000212667 | 0.000241135 | 5.67e-05 | [12 empty] | 205 | 422.307
[6 empty] | 1025 | -3.849405736 | -6.983386775 | 0.005512233 | 0.000240806 | 7.14e-05 | [12 empty] | 206 | 422.19
[6 empty] | 1030 | -3.550544617 | -44.30335385 | 0.000801417 | 0.000240974 | 6.44e-05 | [12 empty] | 207 | 421.64
[6 empty] | 1035 | -3.306680511 | -9.13010486 | 0.003621733 | 0.000241426 | 5.45e-05 | [12 empty] | 208 | 420.711
[6 empty] | 1040 | -2.799723772 | -5.52646141 | 0.005066033 | 0.000241027 | 4.89e-05 | [12 empty] | 209 | 421.66
[6 empty] | 1045 | -3.833755255 | -6.732303754 | 0.005694567 | 0.000242187 | 6.19e-05 | [12 empty] | 210 | 420.883
[6 empty] | 1050 | -3.898585889 | -5.945005358 | 0.00655775 | 0.000238714 | 0.000203147 | [12 empty] | 211 | 423.883
[6 empty] | 1055 | -2.948706612 | -37.30493753 | 0.000790433 | 0.000242498 | 5.41e-05 | [12 empty] | 212 | 422.719
[6 empty] | 1060 | -3.745093481 | -10.13415395 | 0.003695517 | 0.000240983 | 5.45e-05 | [12 empty] | 213 | 424.144
[6 empty] | 1065 | -4.501407068 | -18.82147654 | 0.002391633 | 0.000242697 | 5.2e-05 | [12 empty] | 214 | 425.326
[6 empty] | 1070 | -4.249202822 | -5.907277029 | 0.007193167 | 0.000242306 | 3.75e-05 | [12 empty] | 215 | 425.659
[6 empty] | 1075 | -3.926890146 | -27.13408598 | 0.001447217 | 0.000240754 | 6.4e-05 | [12 empty] | 216 | 426.674
[6 empty] | 1080 | -3.611633187 | -5.402444491 | 0.006685183 | 0.000241695 | 4.36e-05 | [12 empty] | 217 | 425.413
[6 empty] | 1085 | -2.900625004 | -12.31191241 | 0.00235595 | 0.000240752 | 5.55e-05 | [12 empty] | 218 | 425.011
[6 empty] | 1090 | -2.337065543 | 0 | -0.00532465 | 0.000239672 | 4.75e-05 | [12 empty] | 219 | 423.001
[6 empty] | 1095 | -3.811826206 | -3.706770161 | 0.010283417 | 0.000242745 | 6.27e-05 | [12 empty] | 220 | 423.638
[6 empty] | 1100 | -3.563685558 | -11.63931137 | 0.003061767 | 0.00024283 | 0.000187963 | [12 empty] | 221 | 423.054
[6 empty] | 1105 | -3.750234995 | 0 | -0.000739033 | 0.000239774 | 6.62e-05 | [12 empty] | 222 | 422.389
[6 empty] | 1110 | -4.013959075 | -3.263416738 | 0.012299867 | 0.000240368 | 5.11e-05 | [12 empty] | 223 | 422.515
[6 empty] | 1115 | -3.855590155 | -14.65530211 | 0.00263085 | 0.000238784 | 6.52e-05 | [12 empty] | 224 | 423.635
[6 empty] | 1120 | -3.578858754 | -15.39536882 | 0.002324633 | 0.000239107 | 5.83e-05 | [12 empty] | 225 | 423.615
[6 empty] | 1125 | -3.866011571 | -6.257504728 | 0.0061782 | 0.000240777 | 4.47e-05 | [12 empty] | 226 | 424.397
[6 empty] | 1130 | -3.273333693 | -23.53082388 | 0.001391083 | 0.000244319 | 4.66e-05 | [12 empty] | 227 | 423.783
[6 empty] | 1135 | -3.187246754 | -8.418358772 | 0.003786067 | 0.000240021 | 5.17e-05 | [12 empty] | 228 | 424.351
[6 empty] | 1140 | -3.743565956 | -28.15981613 | 0.0013294 | 0.00024174 | 7.67e-05 | [12 empty] | 229 | 423.379
[6 empty] | 1145 | -4.294234767 | -14.561335 | 0.002949067 | 0.000240343 | 3.86e-05 | [12 empty] | 230 | 424.126
[6 empty] | 1150 | -3.821108628 | -8.226519516 | 0.004644867 | 0.000243314 | 6.15e-05 | [12 empty] | 231 | 425.006
[6 empty] | 1155 | -4.131202854 | -12.60211048 | 0.003278183 | 0.000239922 | 5.99e-05 | [12 empty] | 232 | 425.574
[6 empty] | 1160 | -4.16892406 | -62.56201381 | 0.000666367 | 0.000243535 | 6.35e-05 | [12 empty] | 233 | 425.566
[6 empty] | 1165 | -3.083031567 | -5.178591958 | 0.005953417 | 0.00023956 | 5.56e-05 | [12 empty] | 234 | 426.697
[6 empty] | 1170 | -3.840708892 | 0 | -0.00011625 | 0.000241184 | 5.2e-05 | [12 empty] | 235 | 427.866
[6 empty] | 1175 | -3.925833838 | -14.21382161 | 0.002761983 | 0.000241689 | 5.29e-05 | [12 empty] | 236 | 428.462
[6 empty] | 1180 | -3.330442534 | -4.235928793 | 0.007862367 | 0.000240861 | 4.28e-05 | [12 empty] | 237 | 429.199
[6 empty] | 1185 | -3.844565109 | -6.538190712 | 0.005880167 | 0.000242558 | 4.56e-05 | [12 empty] | 238 | 430.209
[6 empty] | 1190 | -3.863076907 | -107.8770429 | 0.0003581 | 0.000242791 | 6.55e-05 | [12 empty] | 239 | 431.202
[6 empty] | 1195 | -3.724751989 | -35.68738632 | 0.001043717 | 0.000238013 | 4.41e-05 | [12 empty] | 240 | 433.687
[6 empty] | 1200 | -3.466538804 | -3.664623944 | 0.009459467 | 0.00024347 | 5.51e-05 | [12 empty] | 241 | 435.805
[6 empty] | 1205 | -4.02088069 | -14.10901337 | 0.002849867 | 0.000241101 | 5.6e-05 | [12 empty] | 242 | 437.153
[6 empty] | 1210 | -2.698210448 | -4.175202113 | 0.006462467 | 0.000241025 | 5.47e-05 | [12 empty] | 243 | 437.733
[6 empty] | 1215 | -3.035778666 | 0 | -0.000126417 | 0.000241018 | 5.07e-05 | [12 empty] | 244 | 439.385
[6 empty] | 1220 | -2.983193332 | 0 | -0.002647967 | 0.000243098 | 5.36e-05 | [12 empty] | 245 | 441.336
[6 empty] | 1225 | -2.928979668 | -15.39785337 | 0.0019022 | 0.000239671 | 4.59e-05 | [12 empty] | 246 | 443.077
[6 empty] | 1230 | -3.560215761 | -18.8397786 | 0.001889733 | 0.000240125 | 4.41e-05 | [12 empty] | 247 | 445.384
[6 empty] | 1235 | -3.049808333 | -2.503509237 | 0.012182133 | 0.000240975 | 5.97e-05 | [12 empty] | 248 | 447.399
[6 empty] | 1240 | -2.137837519 | -44.03221693 | 0.000485517 | 0.000241111 | 5.87e-05 | [12 empty] | 249 | 449.43
[6 empty] | 1245 | -2.985971155 | -6.908984903 | 0.004321867 | 0.00023907 | 4.31e-05 | [12 empty] | 250 | 451.815
[6 empty] | 1250 | -2.721436295 | -8.723204604 | 0.003119767 | 0.000240613 | 4.31e-05 | [12 empty] | 251 | 454.443
[6 empty] | 1255 | -2.930747039 | -35.50699102 | 0.0008254 | 0.000241191 | 4.58e-05 | [12 empty] | 252 | 457.034
[6 empty] | 1260 | -2.953568235 | -7.015768153 | 0.0042099 | 0.000240535 | 5.68e-05 | [12 empty] | 253 | 460.025
[6 empty] | 1265 | -3.362984858 | -11.50577581 | 0.002922867 | 0.00024256 | 5.18e-05 | [12 empty] | 254 | 462.897
[6 empty] | 1270 | -3.846453384 | -28.53099308 | 0.001348167 | 0.000240596 | 6.27e-05 | [12 empty] | 255 | 466.293
[6 empty] | 1275 | -3.025760129 | -15.77916524 | 0.001917567 | 9.36e-07 | 4.48e-05 | [12 empty] | 256 | 469.164
[6 empty] | 1280 | -2.958698015 | -5.111146711 | 0.005788717 | 0.000242886 | 6.81e-05 | [12 empty] | 257 | 472.129
[6 empty] | 1285 | -3.26135955 | -7.194810314 | 0.004532933 | 0.000242961 | 5.56e-05 | [12 empty] | 258 | 474.91
[6 empty] | 1290 | -1.78577161 | -10.42380549 | 0.001713167 | 0.000240867 | 4.56e-05 | [12 empty] | 259 | 477.49
[6 empty] | 1295 | -2.095897673 | -4.434213814 | 0.00472665 | 0.000241129 | 5.34e-05 | [12 empty] | 260 | 480.657
[6 empty] | 1300 | -2.978795507 | -7.505468878 | 0.003968833 | 0.000243091 | 3.21e-05 | [12 empty] | 261 | 483.601
[6 empty] | 1305 | -2.822573293 | 0 | -0.002677 | 0.000244495 | 3.5e-05 | [12 empty] | 262 | 486.344
[6 empty] | 1310 | -3.414186062 | -5.178697906 | 0.00659275 | 4.32e-05 | 4.06e-05 | [12 empty] | 263 | 489.122
[6 empty] | 1315 | -2.810887226 | -5.147579434 | 0.0054606 | 5.6e-07 | 6.08e-05 | [12 empty] | 264 | 491.292
[6 empty] | 1320 | -3.62296121 | -30.22955021 | 0.001198483 | 0.000244167 | 5.46e-05 | [12 empty] | 265 | 493.096
[6 empty] | 1325 | -3.845246775 | -16.91842035 | 0.002272817 | 0.000244564 | 4.06e-05 | [12 empty] | 266 | 494.958
[6 empty] | 1330 | -3.403289507 | -7.792722009 | 0.004367267 | 0.00024327 | 5.78e-05 | [12 empty] | 267 | 497.084
[6 empty] | 1335 | -3.039803716 | -16.67488485 | 0.001822983 | 0.000239303 | 5.84e-05 | [12 empty] | 268 | 499.025
[6 empty] | 1340 | -2.897197673 | -7.088523442 | 0.004087167 | 0.00024171 | 5.09e-05 | [12 empty] | 269 | 501.417
[6 empty] | 1345 | -2.809912842 | -5.399023615 | 0.005204483 | 0.000242832 | 6.92e-05 | [12 empty] | 270 | 504.09
[6 empty] | 1350 | -2.976347153 | 0 | -0.000884033 | 3.4e-06 | 6.12e-05 | [12 empty] | 271 | 506.331
[6 empty] | 1355 | -3.374179684 | -13.56245142 | 0.002487883 | 0.000240049 | 5.65e-05 | [12 empty] | 272 | 507.988
[6 empty] | 1360 | -3.151116744 | -7.229736367 | 0.00435855 | 0.00024007 | 4.32e-05 | [12 empty] | 273 | 508.97
[6 empty] | 1365 | -3.653787428 | 0 | -6.2e-05 | 0.000239056 | 6.28e-05 | [12 empty] | 274 | 510.917
[6 empty] | 1370 | -3.413991384 | -5.993243774 | 0.0056964 | 0.000243821 | 6.37e-05 | [12 empty] | 275 | 513.084
[6 empty] | 1375 | -3.757857909 | -8.179599368 | 0.004594183 | 0.000241407 | 5.36e-05 | [12 empty] | 276 | 514.869
[6 empty] | 1380 | -2.973509102 | 0 | -0.002588733 | 0.00024093 | 1.91e-05 | [12 empty] | 277 | 517.361
[6 empty] | 1385 | -2.7835559 | -56.14460416 | 0.000495783 | 0.000242796 | 4.41e-05 | [12 empty] | 278 | 520.46
[6 empty] | 1390 | -3.431259201 | -3.455157373 | 0.009930833 | 7.86e-07 | 5.36e-05 | [12 empty] | 279 | 523.396
[6 empty] | 1395 | -3.47322914 | -30.14258106 | 0.001152267 | 4.46e-07 | 4.72e-05 | [12 empty] | 280 | 526.928
[6 empty] | 1400 | -3.817769104 | -5.932450358 | 0.0064354 | 0.00024341 | 4.84e-05 | [12 empty] | 281 | 529.405
[6 empty] | 1405 | -4.006424469 | -13.94306825 | 0.002873417 | 0.00024101 | 4.86e-05 | [12 empty] | 282 | 532.42
[6 empty] | 1410 | -3.921337406 | -26.445491 | 0.0014828 | 0.000243395 | 4.99e-05 | [12 empty] | 283 | 536.899
[6 empty] | 1415 | -3.771938701 | -14.05368469 | 0.00268395 | 0.000240183 | 4.98e-05 | [12 empty] | 284 | 540.914
[6 empty] | 1420 | -2.996710497 | -10.90969176 | 0.002746833 | 0.000240081 | 6.07e-05 | [12 empty] | 285 | 544.529
[6 empty] | 1425 | -3.71954099 | -24.75952554 | 0.001502267 | 0.000243322 | 6.34e-05 | [12 empty] | 286 | 548.622
[6 empty] | 1430 | -3.69224363 | 0 | -0.000896083 | 0.00023904 | 4.85e-05 | [12 empty] | 287 | 553.053
[6 empty] | 1435 | -3.939998985 | -6.774471901 | 0.00581595 | 0.00024186 | -0.000255883 | [12 empty] | 288 | 557.596
[6 empty] | 1440 | -4.446781739 | -8.394140121 | 0.005297483 | 0.000239576 | 6.4e-05 | [12 empty] | 289 | 561.702
[6 empty] | 1445 | -4.232150752 | -12.76217747 | 0.003316167 | 0.000240058 | 6.02e-05 | [12 empty] | 290 | 565.838
[6 empty] | 1450 | -3.924738284 | -18.85986681 | 0.002081 | 0.000240956 | 5.19e-05 | [12 empty] | 291 | 582.623
[6 empty] | 1455 | -3.731756385 | -86.16716687 | 0.000433083 | 0.000240228 | 5.2e-05 | [12 empty] | 292 | 587.12
[6 empty] | 1460 | -3.94325493 | -13.90689927 | 0.002835467 | 0.000243208 | 5.18e-05 | [12 empty] | 293 | 592.205
[6 empty] | 1465 | -3.596142206 | -8.219252632 | 0.004375267 | 0.000242 | 4.86e-05 | [12 empty] | 294 | 620.881
[6 empty] | 1470 | -4.977142601 | -10.07702335 | 0.0049391 | 0.000244446 | 6.15e-05 | [12 empty] | 295 | 645.042
[6 empty] | 1475 | -4.045018729 | -61.76858489 | 0.000654867 | 0.000242402 | -0.000375162 | [12 empty] | 296 | 666.765
[6 empty] | 1480 | -4.950971719 | 0 | -0.002116867 | 0.000238388 | -0.000363071 | [12 empty] | 297 | 707.716
[6 empty] | 1485 | -3.837861103 | -7.078704287 | 0.0054217 | 0.000240495 | -0.000293041 | [12 empty] | 298 | 711.742
[6 empty] | 1490 | -4.052809906 | -6.747673094 | 0.006006233 | 0.000240693 | 4.61e-05 | [12 empty] | 299 | 665.915
[6 empty] | 1495 | -3.139936647 | -9.87624039 | 0.003179283 | 0.000243451 | 5.88e-05 | [12 empty] | 300 | 624.739
[6 empty] | 1500 | -4.444753699 | -232.9128576 | 0.000190833 | 0.000243661 | 5.13e-05 | [12 empty] | 301 | 591.412
[6 empty] | 1505 | -4.563970019 | -16.90714107 | 0.002699433 | 0.000242196 | 4.8e-05 | [12 empty] | 302 | 561.096
[6 empty] | 1510 | -4.372954374 | 0 | -0.002708217 | 0.000240924 | -0.000360824 | [12 empty] | 303 | 540.711
[6 empty] | 1515 | -5.130956822 | -11.02033296 | 0.0046559 | 0.00024081 | 4.46e-05 | [12 empty] | 304 | 516.67
[6 empty] | 1520 | -4.09309118 | -5.564932299 | 0.00735515 | 0.000242195 | -0.000368838 | [12 empty] | 305 | 494.613
[6 empty] | 1525 | -4.641228391 | 0 | -0.000697433 | 0.000241768 | 5.35e-05 | [12 empty] | 306 | 473.454
[6 empty] | 1530 | -4.411566553 | -20.28570719 | 0.002174717 | 0.000242605 | -0.000377917 | [12 empty] | 307 | 453.275
[6 empty] | 1535 | -4.462508556 | -6.270459771 | 0.007116717 | 0.000241454 | 5.48e-05 | [12 empty] | 308 | 441.699
[6 empty] | 1540 | -4.444118795 | -27.56014178 | 0.001612517 | 0.000240196 | -0.000377439 | [12 empty] | 309 | 434.435
[6 empty] | 1545 | -4.82508437 | 0 | -0.000713067 | 0.00024275 | -0.000144071 | [12 empty] | 310 | 425.229
[6 empty] | 1550 | -4.870652674 | -367.9203833 | 0.000132383 | 0.000242799 | 4.82e-05 | [12 empty] | 311 | 415.058
[6 empty] | 1555 | -4.996513448 | -11.87807785 | 0.0042065 | 0.000239976 | 4.93e-05 | [12 empty] | 312 | 405.133
[6 empty] | 1560 | -4.070633984 | -10.63171078 | 0.003828767 | 0.000241772 | -0.000372445 | [12 empty] | 313 | 401.083
[6 empty] | 1565 | -4.206206266 | -7.279839386 | 0.005777883 | 0.000240921 | 6.54e-05 | [12 empty] | 314 | 391.333
[6 empty] | 1570 | -3.916614589 | 0 | -0.000342167 | 0.000241972 | 4.75e-05 | [12 empty] | 315 | 388.671
[6 empty] | 1575 | -3.75227649 | -9.884903688 | 0.003795967 | 0.000243226 | 3.38e-05 | [12 empty] | 316 | 383.485
[6 empty] | 1580 | -3.960777101 | -16.02299321 | 0.002471933 | 0.000241831 | -0.000369074 | [12 empty] | 317 | 377.934
[6 empty] | 1585 | -4.17729397 | -44.22522863 | 0.00094455 | 0.000239688 | -0.000355787 | [12 empty] | 318 | 373.649
[6 empty] | 1590 | -4.144109379 | -12.82794186 | 0.003230533 | 0.000241312 | -0.00038172 | [12 empty] | 319 | 369.843
[6 empty] | 1595 | -3.828975379 | 0 | -0.00044205 | 0.000243127 | -0.000307977 | [12 empty] | 320 | 367.377
[6 empty] | 1600 | -6.927168178 | -4.968329677 | 0.01394265 | 0.000242212 | -0.000356338 | [12 empty] | 321 | 365.933
[6 empty] | 1605 | -2.619126987 | 0 | -0.01152795 | 0.000240645 | -0.000362285 | [12 empty] | 322 | 360.317
[24 empty] | 323 | 355.99
[24 empty] | 324 | 356.135
[24 empty] | 325 | 356.086
[24 empty] | 326 | 356.662
[24 empty] | 327 | 356.515
[24 empty] | 328 | 357.757
[24 empty] | 329 | 355.846
[24 empty] | 330 | 355.717
[24 empty] | 331 | 356.218
[24 empty] | 332 | 354.462
[24 empty] | 333 | 356.866
[24 empty] | 334 | 356.646
[24 empty] | 335 | 357.594
[24 empty] | 336 | 357.088
[24 empty] | 337 | 358.801
[24 empty] | 338 | 359.201
[24 empty] | 339 | 357.703
[24 empty] | 340 | 355.321
[24 empty] | 341 | 352.575
[24 empty] | 342 | 350.766
[24 empty] | 343 | 349.001
[24 empty] | 344 | 350.13
[24 empty] | 345 | 350.114
[24 empty] | 346 | 350.753
[24 empty] | 347 | 347.95
[24 empty] | 348 | 344.853
[24 empty] | 349 | 342.888
[24 empty] | 350 | 342.235
[24 empty] | 351 | 344.596
[24 empty] | 352 | 346.618
[24 empty] | 353 | 346.737
[24 empty] | 354 | 347.381
[24 empty] | 355 | 345.357
[24 empty] | 356 | 345.831
[24 empty] | 357 | 346.113
[24 empty] | 358 | 345.362
[24 empty] | 359 | 346.775
[24 empty] | 360 | 346.928
[24 empty] | 361 | 345.176
[24 empty] | 362 | 344.948
[24 empty] | 363 | 348.01
[24 empty] | 364 | 348.836
[24 empty] | 365 | 350.95
[24 empty] | 366 | 352.239
[24 empty] | 367 | 354.889
[24 empty] | 368 | 355.807
[24 empty] | 369 | 354.687
[24 empty] | 370 | 348.67
[24 empty] | 371 | 349.966
[24 empty] | 372 | 354.009
[24 empty] | 373 | 353.507
[24 empty] | 374 | 352.655
[24 empty] | 375 | 354.048
[24 empty] | 376 | 355.975
[24 empty] | 377 | 358.545
[24 empty] | 378 | 358.981
[24 empty] | 379 | 358.824
[24 empty] | 380 | 357.336
[24 empty] | 381 | 358.012
[24 empty] | 382 | 356.894
[24 empty] | 383 | 356.974
[24 empty] | 384 | 360.546
[24 empty] | 385 | 358.121
[24 empty] | 386 | 354.045
[24 empty] | 387 | 350.975
[24 empty] | 388 | 348.61
[24 empty] | 389 | 346.752
[24 empty] | 390 | 343.085
[24 empty] | 391 | 339.551
[24 empty] | 392 | 338.996
[24 empty] | 393 | 336.1
[24 empty] | 394 | 332.765
[24 empty] | 395 | 334.196
[24 empty] | 396 | 337.466
[24 empty] | 397 | 337.785
[24 empty] | 398 | 340.448
[24 empty] | 399 | 342.559
[24 empty] | 400 | 342.802
[24 empty] | 401 | 343.102
[24 empty] | 402 | 345.432
[24 empty] | 403 | 344.807
[24 empty] | 404 | 346.355
[24 empty] | 405 | 347.434
[24 empty] | 406 | 350.271
[24 empty] | 407 | 349.179
[24 empty] | 408 | 348.198
[24 empty] | 409 | 348.27
[24 empty] | 410 | 345.229
[24 empty] | 411 | 345.408
[24 empty] | 412 | 345.566
[24 empty] | 413 | 347.849
[24 empty] | 414 | 346.133
[24 empty] | 415 | 344.924
[24 empty] | 416 | 346.071
[24 empty] | 417 | 345.517
[24 empty] | 418 | 346.542
[24 empty] | 419 | 347.675
[24 empty] | 420 | 344.577
[24 empty] | 421 | 339.411
[24 empty] | 422 | 341.7
[24 empty] | 423 | 343.54
[24 empty] | 424 | 343.025
[24 empty] | 425 | 343.053
[24 empty] | 426 | 343.493
[24 empty] | 427 | 344.564
[24 empty] | 428 | 347.253
[24 empty] | 429 | 345.499
[24 empty] | 430 | 343.379
[24 empty] | 431 | 339.436
[24 empty] | 432 | 340.061
[24 empty] | 433 | 337.969
[24 empty] | 434 | 333.535
[24 empty] | 435 | 333.034
[24 empty] | 436 | 331.997
[24 empty] | 437 | 326.891
[24 empty] | 438 | 330.589
[24 empty] | 439 | 329.231
[24 empty] | 440 | 329.758
[24 empty] | 441 | 327.076
[24 empty] | 442 | 325.714
[24 empty] | 443 | 326.33
[24 empty] | 444 | 328.396
[24 empty] | 445 | 332.727
[24 empty] | 446 | 332.406
[24 empty] | 447 | 334.978
[24 empty] | 448 | 336.459
[24 empty] | 449 | 335.904
[24 empty] | 450 | 337.175
[24 empty] | 451 | 335.922
[24 empty] | 452 | 335.435
[24 empty] | 453 | 332.946
[24 empty] | 454 | 331.193
[24 empty] | 455 | 329.368
[24 empty] | 456 | 329.04
[24 empty] | 457 | 330.181
[24 empty] | 458 | 331.942
[24 empty] | 459 | 331.825
[24 empty] | 460 | 334.459
[24 empty] | 461 | 337.255
[24 empty] | 462 | 342.386
[24 empty] | 463 | 341.816
[24 empty] | 464 | 341.246
[24 empty] | 465 | 341.606
[24 empty] | 466 | 345.467
[24 empty] | 467 | 350.348
[24 empty] | 468 | 349.184
[24 empty] | 469 | 348.058
[24 empty] | 470 | 348.676
[24 empty] | 471 | 351.528
[24 empty] | 472 | 354.065
[24 empty] | 473 | 353.099
[24 empty] | 474 | 353.311
[24 empty] | 475 | 356.461
[24 empty] | 476 | 357.464
[24 empty] | 477 | 357.541
[24 empty] | 478 | 354.696
[24 empty] | 479 | 354.165
[24 empty] | 480 | 354.37
[24 empty] | 481 | 355.195
[24 empty] | 482 | 353.573
[24 empty] | 483 | 357.076
[24 empty] | 484 | 357.828
[24 empty] | 485 | 356.5
[24 empty] | 486 | 355.96
[24 empty] | 487 | 355.141
[24 empty] | 488 | 355.717
[24 empty] | 489 | 354.367
[24 empty] | 490 | 357.438
[24 empty] | 491 | 353.34
[24 empty] | 492 | 351.378
[24 empty] | 493 | 352.938
[24 empty] | 494 | 352.765
[24 empty] | 495 | 351.368
[24 empty] | 496 | 348.891
[24 empty] | 497 | 348.57
[24 empty] | 498 | 350.783
[24 empty] | 499 | 356.322
[24 empty] | 500 | 360.556
[24 empty] | 501 | 361.297
[24 empty] | 502 | 364.583
[24 empty] | 503 | 364.157
[24 empty] | 504 | 364.521
[24 empty] | 505 | 364.436
[24 empty] | 506 | 366.321
[24 empty] | 507 | 368.941
[24 empty] | 508 | 365.528
[24 empty] | 509 | 366.693
[24 empty] | 510 | 367.845
[24 empty] | 511 | 367.773
[24 empty] | 512 | 363.844
[24 empty] | 513 | 365.988
[24 empty] | 514 | 364.645
[24 empty] | 515 | 363.154
[24 empty] | 516 | 365.141
[24 empty] | 517 | 366.277
[24 empty] | 518 | 366.205
[24 empty] | 519 | 366.654
[24 empty] | 520 | 367.163
[24 empty] | 521 | 363.201
[24 empty] | 522 | 362.118
[24 empty] | 523 | 361.666
[24 empty] | 524 | 367.711
[24 empty] | 525 | 368.157
[24 empty] | 526 | 370.096
[24 empty] | 527 | 367.39
[24 empty] | 528 | 363.022
[24 empty] | 529 | 360.992
[24 empty] | 530 | 360.142
[24 empty] | 531 | 362.426
[24 empty] | 532 | 363.309
[24 empty] | 533 | 361.488
[24 empty] | 534 | 358.608
[24 empty] | 535 | 357.019
[24 empty] | 536 | 353.526
[24 empty] | 537 | 352.799
[24 empty] | 538 | 354.727
[24 empty] | 539 | 355.828
[24 empty] | 540 | 358.44
[24 empty] | 541 | 359.323
[24 empty] | 542 | 356.965
[24 empty] | 543 | 356.497
[24 empty] | 544 | 359.349
[24 empty] | 545 | 359.217
[24 empty] | 546 | 355.552
[24 empty] | 547 | 357.236
[24 empty] | 548 | 357.474
[24 empty] | 549 | 357.208
[24 empty] | 550 | 353.777
[24 empty] | 551 | 354.129
[24 empty] | 552 | 350.174
[24 empty] | 553 | 351.15
[24 empty] | 554 | 353.679
[24 empty] | 555 | 354.173
[24 empty] | 556 | 357.228
[24 empty] | 557 | 356.81
[24 empty] | 558 | 357.469
[24 empty] | 559 | 354.145
[24 empty] | 560 | 355.5
[24 empty] | 561 | 353.627
[24 empty] | 562 | 352.957
[24 empty] | 563 | 349.437
[24 empty] | 564 | 347.721
[24 empty] | 565 | 344.96
[24 empty] | 566 | 346.72
[24 empty] | 567 | 348.961
[24 empty] | 568 | 349.779
[24 empty] | 569 | 346.73
[24 empty] | 570 | 348.692
[24 empty] | 571 | 350.234
[24 empty] | 572 | 349.178
[24 empty] | 573 | 350.203
[24 empty] | 574 | 355.242
[24 empty] | 575 | 354.556
[24 empty] | 576 | 360.679
[24 empty] | 577 | 362.03
[24 empty] | 578 | 365.27
[24 empty] | 579 | 364.404
[24 empty] | 580 | 361.609
[24 empty] | 581 | 362.018

## 50 kWm-2
PHB | [5 empty] | PHBV | [5 empty] | CA | [5 empty] | PHBV-Toluene (1)
Time [s] | HRR [kW/m²] | EHC [MJ/kg] | MLR [g/s] | COP [g/s] | CO2P [g/s] | Time [s] | HRR [kW/m²] | EHC [MJ/kg] | MLR [g/s] | COP [g/s] | CO2P [g/s] | Time [s] | HRR [kW/m²] | EHC [MJ/kg] | MLR [g/s] | COP [g/s] | CO2P [g/s] | Time [s] | HRR [kW/m²] | EHC [MJ/kg] | MLR [g/s] | COP [g/s] | CO2P [g/s] | t [s] | T [°C]
0 | -0.822703231 | -0.346752249 | 0.023725967 | 7.41e-05 | 0.000164722 | 0 | -1.355924633 | -0.306242899 | 0.044276117 | 4.82e-07 | -0.000215713 | 0 | -1.36959638 | 0 | -0.00073715 | 4.54e-07 | 0.000216605 | 0 | 414.6025313 | 0 | -0.081636583 | 0.000406106 | 0.001515357 | 1 | 22.507
5 | -0.708954852 | -3.455170181 | 0.002051867 | 7.31e-05 | -0.000171527 | 5 | -0.139481908 | 0 | -0.00240715 | -9.07e-08 | 6.47e-05 | 5 | -0.453060202 | -0.192163161 | 0.02357685 | -4.07e-07 | 0.000212581 | 5 | 2203.320393 | 0 | 0.250798817 | 0.005361383 | 0.072905789 | 2 | 22.585
10 | -0.631861993 | -0.898122334 | 0.007035367 | 7.31e-05 | 0.000158739 | 10 | -0.230221648 | -0.217875033 | 0.010566683 | 3.76e-07 | 0.000232391 | 10 | 3.770895126 | 7.274454065 | 0.00518375 | 0.000238251 | 0.000229463 | 10 | 2617.34075 | 48.66485931 | 0.537829717 | 0.024141921 | 0.407946385 | 3 | 22.665
15 | -0.239135418 | -0.283350351 | 0.008439567 | 7.49e-05 | -0.000169576 | 15 | -0.570335591 | -0.768166676 | 0.007424633 | 7.44e-07 | 0.00021607 | 15 | 274.7465833 | 67.42134384 | 0.040750683 | 0.000239399 | 0.025032816 | 15 | 2787.209987 | 40.17351847 | 0.69379285 | 0.053402864 | 0.961898303 | 4 | 22.759
20 | 133.1146 | 62.80936077 | 0.021193433 | 7.34e-05 | 0.001029466 | 20 | 0.049570569 | 0.063994503 | 0.007746067 | 2.93e-07 | 0.000201071 | 20 | 401.394137 | 36.00480762 | 0.111483483 | 0.000790946 | 0.174609183 | 20 | 2644.169911 | 34.90665328 | 0.7574974 | 0.07253378 | 1.591617053 | 5 | 22.85
25 | 195.8526726 | 28.97091745 | 0.0676032 | 0.000268349 | 0.031091725 | 25 | 154.4227476 | 41.94507405 | 0.036815467 | 8.43e-08 | 0.002717718 | 25 | 572.662884 | 31.59226823 | 0.181266783 | 0.001321572 | 0.297408475 | 25 | 2126.949248 | 28.12767255 | 0.756176767 | 0.070541497 | 1.728880181 | 6 | 22.97
30 | 201.590227 | 21.88217466 | 0.092125317 | 0.000485335 | 0.074847943 | 30 | 261.7563298 | 30.36510089 | 0.086203017 | 0.000228227 | 0.054033512 | 30 | 665.9920749 | 25.64911091 | 0.259655033 | 0.002117674 | 0.433759323 | 30 | 1739.547049 | 26.24604697 | 0.6627844 | 0.075417067 | 1.802259625 | 7 | 26.752
35 | 222.2984426 | 22.0640513 | 0.100751417 | 0.00074815 | 0.109191604 | 35 | 273.9406277 | 22.61542063 | 0.121130017 | 0.000670287 | 0.130220838 | 35 | 725.4259706 | 24.66534653 | 0.29410735 | 0.002794012 | 0.512494892 | 35 | 1354.673533 | 25.29811173 | 0.53548405 | 0.065788369 | 1.530604822 | 8 | 30.152
40 | 243.3062877 | 23.04111728 | 0.105596567 | 0.000743971 | 0.13459067 | 40 | 297.7578769 | 22.75190637 | 0.130871617 | 0.001093334 | 0.172603331 | 40 | 750.4736864 | 24.15878225 | 0.310642183 | 0.003200491 | 0.581354135 | 40 | 1327.079851 | 29.23365085 | 0.45395625 | 0.05085855 | 1.324200292 | 9 | 36.047
45 | 270.0527919 | 24.22498929 | 0.11147695 | 0.001117101 | 0.153169611 | 45 | 342.2375622 | 23.51959337 | 0.145511683 | 0.001464282 | 0.205962435 | 45 | 813.164135 | 23.70394458 | 0.343050133 | 0.003584953 | 0.624354316 | 45 | 1314.147837 | 30.42341756 | 0.431952733 | 0.040333629 | 1.17648662 | 10 | 40.468
50 | 324.9137745 | 24.1279891 | 0.1346626 | 0.001369218 | 0.175510761 | 50 | 400.6588453 | 24.56257604 | 0.1631176 | 0.001661472 | 0.238619558 | 50 | 811.3233695 | 22.52983756 | 0.360110617 | 0.004017946 | 0.690584435 | 50 | 1132.982058 | 27.50304468 | 0.411947867 | 0.035452089 | 1.092255073 | 11 | 44.984
55 | 398.0789372 | 23.98782631 | 0.1659504 | 0.001726944 | 0.210788986 | 55 | 458.299662 | 23.73300643 | 0.19310645 | 0.001905637 | 0.281283772 | 55 | 806.4524643 | 21.9018141 | 0.368212633 | 0.004328791 | 0.685289819 | 55 | 966.70234 | 26.61181611 | 0.363260567 | 0.032230569 | 1.008873858 | 12 | 48.777
60 | 422.4703776 | 23.58409245 | 0.179133617 | 0.001891527 | 0.247621831 | 60 | 496.6644266 | 23.48825452 | 0.21145225 | 0.002446899 | 0.32903427 | 60 | 832.2759145 | 21.96688871 | 0.378877467 | 0.004671599 | 0.711172924 | 60 | 807.6542333 | 29.1673906 | 0.27690315 | 0.027316157 | 0.902330426 | 13 | 52.594
65 | 462.4960186 | 24.094224 | 0.191953067 | 0.001932563 | 0.28211716 | 65 | 518.6562408 | 21.77340264 | 0.238206333 | 0.002638982 | 0.363815393 | 65 | 813.1007231 | 21.45967982 | 0.37889695 | 0.004579845 | 0.707374129 | 65 | 869.0013625 | 32.69300442 | 0.265806517 | 0.02195005 | 0.800518743 | 14 | 56.665
70 | 484.6358179 | 21.77815995 | 0.22253295 | 0.002088229 | 0.316056334 | 70 | 543.9887291 | 22.08378178 | 0.246329517 | 0.002622142 | 0.396172762 | 70 | 827.830241 | 21.79054668 | 0.379903383 | 0.004271358 | 0.711516495 | 70 | 623.5521364 | 22.28307707 | 0.27983215 | 0.019083053 | 0.742833641 | 15 | 61.89
75 | 516.7723264 | 22.76975771 | 0.226955567 | 0.002214437 | 0.345507277 | 75 | 558.5343315 | 22.61954694 | 0.246925517 | 0.002763593 | 0.420747849 | 75 | 826.5531032 | 21.54927284 | 0.383564267 | 0.004119234 | 0.725335669 | 75 | 338.4863688 | 15.5709439 | 0.217383333 | 0.016810681 | 0.652510152 | 16 | 67.988
80 | 507.3937297 | 21.6413722 | 0.234455433 | 0.002424799 | 0.371467598 | 80 | 578.6127018 | 21.84562956 | 0.264864283 | 0.002929899 | 0.444224861 | 80 | 841.5803266 | 21.80991242 | 0.385870567 | 0.004348407 | 0.741482205 | 80 | 280.1833645 | 18.42786657 | 0.1520433 | 0.011579204 | 0.54912543 | 17 | 75.068
85 | 516.5676172 | 20.92695917 | 0.246843133 | 0.002591657 | 0.389453106 | 85 | 583.4201759 | 21.20702766 | 0.275107 | 0.003074816 | 0.462593081 | 85 | 843.9631749 | 21.68214105 | 0.389243467 | 0.004357638 | 0.728657169 | 85 | 290.3400131 | 22.56241893 | 0.128683017 | 0.007504513 | 0.424906772 | 18 | 80.859
90 | 514.996653 | 21.34923125 | 0.241224917 | 0.002579024 | 0.405254636 | 90 | 599.7859437 | 21.12032153 | 0.283985233 | 0.003198723 | 0.474321406 | 90 | 839.9379086 | 21.33987143 | 0.393600267 | 0.004698939 | 0.751153749 | 90 | 301.7285542 | 21.12694286 | 0.14281695 | 0.005253871 | 0.362340465 | 19 | 87.471
95 | 529.1627391 | 21.5458311 | 0.245598667 | 0.002559809 | 0.415645019 | 95 | 618.5966277 | 21.31110866 | 0.290269567 | 0.003545003 | 0.493763384 | 95 | 836.5054169 | 20.06050127 | 0.416991283 | 0.004796628 | 0.74204557 | 95 | 331.5771284 | 22.25114152 | 0.149015783 | 0.004106461 | 0.322157567 | 20 | 94.808
100 | 542.900421 | 21.83933629 | 0.248588333 | 0.002732245 | 0.426731482 | 100 | 619.0937412 | 21.28429767 | 0.290868767 | 0.00373168 | 0.5129321 | 100 | 849.5030108 | 20.3880111 | 0.416667917 | 0.004678216 | 0.739078785 | 100 | 401.3642567 | 23.64278291 | 0.16976185 | 0.00349474 | 0.307460745 | 21 | 100.886
105 | 552.8320616 | 21.80758806 | 0.25350445 | 0.00271867 | 0.439062807 | 105 | 603.1968299 | 20.59818474 | 0.2928398 | 0.003684355 | 0.519929321 | 105 | 845.1732977 | 21.43479343 | 0.394299717 | 0.004814458 | 0.755524728 | 105 | 493.995895 | 25.5907296 | 0.19303705 | 0.003054765 | 0.315004084 | 22 | 108.354
110 | 568.3151718 | 21.91869416 | 0.259283317 | 0.00272169 | 0.451491716 | 110 | 616.6946101 | 21.06431847 | 0.292767417 | 0.003500002 | 0.521042715 | 110 | 833.2425859 | 20.43163387 | 0.40781985 | 0.004812904 | 0.754369971 | 110 | 614.2747094 | 25.87964072 | 0.237358283 | 0.002789701 | 0.340850559 | 23 | 111.101
115 | 566.5196197 | 21.60058763 | 0.262270467 | 0.002853323 | 0.459032099 | 115 | 616.8781466 | 21.15925835 | 0.291540533 | 0.003457419 | 0.520922439 | 115 | 837.6452287 | 20.2992031 | 0.412649317 | 0.004654409 | 0.75137585 | 115 | 723.3928038 | 23.76204489 | 0.30443205 | 0.002988307 | 0.399422248 | 24 | 113.187
120 | 563.5729793 | 20.26582293 | 0.27809035 | 0.002977632 | 0.459076507 | 120 | 607.8865019 | 20.40764845 | 0.2978719 | 0.003563223 | 0.523333555 | 120 | 866.2511474 | 21.89552377 | 0.395629333 | 0.004659122 | 0.759577835 | 120 | 727.5247183 | 21.28227005 | 0.34184545 | 0.003679269 | 0.471186625 | 25 | 113.724
125 | 572.8606262 | 21.32926401 | 0.26857965 | 0.002998826 | 0.472697868 | 125 | 630.4002596 | 21.36553744 | 0.295054717 | 0.003638926 | 0.528758065 | 125 | 826.3528212 | 20.76104793 | 0.3980304 | 0.004684135 | 0.75295753 | 125 | 719.5256833 | 20.47833686 | 0.351359433 | 0.003929434 | 0.52366674 | 26 | 114.264
130 | 598.9064013 | 21.79041385 | 0.274848567 | 0.002984536 | 0.478930914 | 130 | 625.2581684 | 20.9403598 | 0.298589983 | 0.003592043 | 0.53133522 | 130 | 836.7965004 | 20.51308169 | 0.4079331 | 0.004728025 | 0.742613006 | 130 | 719.7611013 | 20.89170835 | 0.344519983 | 0.003953691 | 0.562368228 | 27 | 114.331
135 | 608.7846238 | 21.02706608 | 0.289524283 | 0.003132072 | 0.489194664 | 135 | 610.15806 | 20.03555203 | 0.304537683 | 0.003558191 | 0.533703169 | 135 | 851.147319 | 20.93708226 | 0.406526233 | 0.004708187 | 0.768957811 | 135 | 735.0257515 | 21.33667458 | 0.344489367 | 0.004103066 | 0.588413867 | 28 | 114.233
140 | 611.0022743 | 21.77641447 | 0.280579833 | 0.003235615 | 0.502060162 | 140 | 599.1675448 | 20.38022626 | 0.29399455 | 0.003529122 | 0.526826067 | 140 | 848.8191587 | 21.07995995 | 0.4026664 | 0.00469833 | 0.765576978 | 140 | 722.6855652 | 20.88408754 | 0.346046033 | 0.004370103 | 0.604561702 | 29 | 113.873
145 | 622.340609 | 21.20819923 | 0.2934434 | 0.003293869 | 0.513685204 | 145 | 601.265897 | 20.7865119 | 0.289257717 | 0.003540237 | 0.522257952 | 145 | 845.8383532 | 20.81533072 | 0.40635355 | 0.004427652 | 0.752158972 | 145 | 725.1235361 | 20.66748114 | 0.3508524 | 0.004413212 | 0.617329397 | 30 | 114.061
150 | 628.0497239 | 21.00162194 | 0.2990482 | 0.003208365 | 0.512540989 | 150 | 600.7161014 | 20.46991751 | 0.293462883 | 0.003389074 | 0.526491823 | 150 | 849.3147597 | 20.96413499 | 0.4051275 | 0.004505251 | 0.771754361 | 150 | 722.134999 | 20.87980954 | 0.34585325 | 0.004322126 | 0.612129499 | 31 | 113.798
155 | 630.9285053 | 21.3826315 | 0.295065883 | 0.003389198 | 0.527493786 | 155 | 603.8878789 | 20.56884829 | 0.293593433 | 0.003537534 | 0.520609651 | 155 | 878.5796627 | 21.56392813 | 0.40743025 | 0.004654552 | 0.774314153 | 155 | 717.4616098 | 20.80994643 | 0.3447686 | 0.004190217 | 0.620386807 | 32 | 113.984
160 | 633.9040552 | 20.63822312 | 0.3071505 | 0.003358111 | 0.53207439 | 160 | 598.1088931 | 20.28818426 | 0.294806517 | 0.003489078 | 0.51590012 | 160 | 862.8563751 | 20.76837756 | 0.415466433 | 0.00482168 | 0.769945511 | 160 | 717.3832932 | 20.46689885 | 0.350509033 | 0.004184467 | 0.622159985 | 33 | 114.243
165 | 604.7044621 | 19.68477985 | 0.307193917 | 0.003550242 | 0.541288759 | 165 | 607.4678853 | 21.22737716 | 0.2861719 | 0.003341399 | 0.523108707 | 165 | 879.5948091 | 21.50513902 | 0.4090161 | 0.005182485 | 0.777956231 | 165 | 729.6730546 | 20.9828703 | 0.347747017 | 0.004045001 | 0.627579538 | 34 | 114.487
170 | 600.5968693 | 20.51957932 | 0.292694533 | 0.003397805 | 0.537078891 | 170 | 609.6639119 | 21.29215732 | 0.286332617 | 0.003474339 | 0.521269347 | 170 | 868.1531427 | 21.51151828 | 0.40357595 | 0.005099668 | 0.786427584 | 170 | 733.6277037 | 21.08126999 | 0.347999767 | 0.00414057 | 0.623821484 | 35 | 117.338
175 | 601.754166 | 20.59375069 | 0.292202317 | 0.003201263 | 0.525270994 | 175 | 613.0361332 | 20.08627963 | 0.305201433 | 0.003479041 | 0.525894553 | 175 | 887.8306328 | 21.5850641 | 0.411317117 | 0.004872788 | 0.777520717 | 175 | 731.6544539 | 20.69740052 | 0.35350065 | 0.004188568 | 0.639048651 | 36 | 118.185
180 | 609.5710407 | 20.8169673 | 0.292824133 | 0.003335295 | 0.519921954 | 180 | 625.0086822 | 21.09177315 | 0.296328183 | 0.003308089 | 0.533159479 | 180 | 874.6626356 | 20.5499036 | 0.425628583 | 0.005002449 | 0.79268165 | 180 | 727.1156189 | 20.78172947 | 0.34988215 | 0.004107402 | 0.628776339 | 37 | 124.659
185 | 597.1596407 | 20.59640276 | 0.28993395 | 0.003570384 | 0.533088521 | 185 | 624.8898632 | 20.94559598 | 0.2983395 | 0.003264303 | 0.533178553 | 185 | 868.2103326 | 20.82384317 | 0.416930883 | 0.005008408 | 0.79599419 | 185 | 749.7986894 | 20.9197933 | 0.358415917 | 0.003979185 | 0.637329639 | 38 | 140.168
190 | 589.7925567 | 20.16507638 | 0.292482183 | 0.003557832 | 0.52312397 | 190 | 631.3706093 | 20.13432574 | 0.313579217 | 0.003231779 | 0.535646526 | 190 | 815.5718332 | 20.21147777 | 0.40351915 | 0.004789381 | 0.766638953 | 190 | 728.1283625 | 20.10636164 | 0.3621383 | 0.003755639 | 0.635864683 | 39 | 154.472
195 | 580.8276272 | 20.09575107 | 0.289030067 | 0.003512006 | 0.51271642 | 195 | 639.5732128 | 21.05566793 | 0.303753467 | 0.003408035 | 0.544254145 | 195 | 699.0495999 | 17.60095302 | 0.397165767 | 0.004508105 | 0.733554616 | 195 | 710.657401 | 20.15737807 | 0.352554483 | 0.003711463 | 0.645293471 | 40 | 165.752
200 | 579.7421636 | 20.29785162 | 0.2856175 | 0.003286814 | 0.500915994 | 200 | 654.0920808 | 21.3479152 | 0.306396233 | 0.003226228 | 0.552214861 | 200 | 572.6888774 | 16.20303361 | 0.353445467 | 0.004375787 | 0.633744007 | 200 | 661.3711809 | 18.76737774 | 0.352404683 | 0.003563806 | 0.636024483 | 41 | 175.349
205 | 590.9260631 | 20.97457351 | 0.281734483 | 0.003340417 | 0.509794024 | 205 | 649.4307245 | 20.59879775 | 0.315276033 | 0.003377157 | 0.559718502 | 205 | 390.7009572 | 12.97172193 | 0.301194367 | 0.003921936 | 0.51037665 | 205 | 572.5622075 | 17.47782209 | 0.327593567 | 0.003352894 | 0.610713448 | 42 | 186.519
210 | 588.110007 | 20.57671458 | 0.285813367 | 0.003137773 | 0.504119654 | 210 | 640.5281639 | 20.56470885 | 0.3114696 | 0.003353301 | 0.561388248 | 210 | 53.76213148 | 2.396469604 | 0.224338883 | 0.003089804 | 0.357049066 | 210 | 426.7131194 | 15.08910927 | 0.282795433 | 0.003243668 | 0.566232535 | 43 | 198.735
215 | 627.6662074 | 21.34536696 | 0.294052667 | 0.00312957 | 0.509402281 | 215 | 652.1779938 | 20.58382111 | 0.3168401 | 0.003416217 | 0.552984774 | 215 | -5.598419689 | -0.792462081 | 0.0706459 | 0.002366474 | 0.120206401 | 215 | 278.1382573 | 12.30947714 | 0.225954567 | 0.003059883 | 0.512403285 | 44 | 211.13
220 | 651.0346074 | 21.96958035 | 0.296334567 | 0.003322652 | 0.531540889 | 220 | 656.2166645 | 20.05764561 | 0.32716535 | 0.003657634 | 0.568681294 | 220 | 1.495989651 | 0 | -0.0108367 | 0.001007841 | 0.040419408 | 220 | 109.9071778 | 7.498723478 | 0.14656785 | 0.002906109 | 0.422708047 | 45 | 223.081
225 | 663.9090002 | 21.13266224 | 0.3141625 | 0.003444797 | 0.542767876 | 225 | 659.5602216 | 20.32539611 | 0.32450055 | 0.003631047 | 0.568236884 | 225 | 0.934298389 | 2.702015421 | 0.003457783 | 0.000251026 | 0.021913367 | 225 | 19.16070166 | 4.408596677 | 0.043462133 | 0.002347246 | 0.313248662 | 46 | 234.823
230 | 684.0556594 | 20.70900343 | 0.330318 | 0.003522662 | 0.556110277 | 230 | 661.5591143 | 20.67108568 | 0.320040817 | 0.003643944 | 0.574495617 | 230 | 0.365792924 | 0.714718491 | 0.005118 | 0.000192671 | 0.013636474 | 230 | -1.436623337 | -27.51449189 | 0.000522133 | 0.001485337 | 0.217947478 | 47 | 245.881
235 | 673.7264127 | 20.68786039 | 0.325662683 | 0.003495278 | 0.562796903 | 235 | 689.0387277 | 20.97942298 | 0.3284355 | 0.003469919 | 0.579029759 | 235 | -0.780283078 | -1.15577802 | 0.00675115 | 0.00019343 | 0.009196991 | 235 | -0.702657672 | -0.863606593 | 0.008136317 | 0.000789221 | 0.151716362 | 48 | 256.097
240 | 693.8112918 | 20.49289943 | 0.3385618 | 0.003489306 | 0.576630796 | 240 | 726.0368772 | 20.97671233 | 0.346115667 | 0.003623864 | 0.597558681 | 240 | -0.488908098 | -11.90667935 | 0.000410617 | 0.000195795 | 0.006392217 | 240 | 0.560424986 | 9.999851062 | 0.000560433 | 0.000522311 | 0.106819568 | 49 | 265.133
245 | 702.9188463 | 20.69382197 | 0.3396757 | 0.003653366 | 0.593607239 | 245 | 733.7874023 | 20.77759416 | 0.353162833 | 0.003706385 | 0.615294734 | 245 | -0.858267071 | -3.805978011 | 0.00225505 | 0.000198064 | 0.004848671 | 245 | 0.461505947 | 0 | -0.003573433 | 0.000327409 | 0.078282258 | 50 | 273.114
250 | 729.3243437 | 21.54362286 | 0.33853375 | 0.003848009 | 0.611605731 | 250 | 740.4689037 | 21.14392044 | 0.350204167 | 0.004013156 | 0.642219711 | 250 | -1.027823437 | -3.961827212 | 0.002594317 | 6.42e-08 | 0.003808027 | 250 | 0.433512972 | 0.881709343 | 0.004916733 | 0.0003319 | 0.059394159 | 51 | 280.166
255 | 764.487625 | 20.81033475 | 0.3673596 | 0.004013312 | 0.611457793 | 255 | 726.1488901 | 20.06049578 | 0.361979533 | 0.004077467 | 0.643305981 | 255 | -1.220645212 | -2.287923299 | 0.005335167 | 4.25e-07 | 0.003109141 | 255 | 1.100335493 | 0.909016339 | 0.012104683 | 0.000138193 | 0.043725033 | 52 | 286.277
260 | 776.5826467 | 20.9227391 | 0.371166817 | 0.004087461 | 0.643627877 | 260 | 702.2563649 | 19.32339512 | 0.363422867 | 0.004013399 | 0.641801296 | 260 | -1.559997282 | -1.952987114 | 0.00798775 | 8.74e-07 | 0.002495228 | 260 | 0.856764569 | 1.138197075 | 0.007527383 | 0.00013861 | 0.035167729 | 53 | 292.48
265 | 816.56421 | 21.69072364 | 0.3764578 | 0.004051692 | 0.662127906 | 265 | 602.8191517 | 17.79944611 | 0.338672983 | 0.004061954 | 0.617204499 | 265 | -1.58677962 | -5.509396395 | 0.002880133 | 6.15e-07 | 0.00217344 | 265 | 0.514043779 | 0.570930325 | 0.009003617 | 0.000140447 | 0.027012847 | 54 | 299.627
270 | 806.2115998 | 20.52550511 | 0.392785267 | 0.004097298 | 0.679411997 | 270 | 542.1577611 | 17.26260276 | 0.3140649 | 0.004102533 | 0.568501003 | 270 | -1.947242556 | -2.506458515 | 0.0077689 | -1.08e-07 | 0.001882511 | 270 | 1.045005942 | 1.096729535 | 0.009528383 | 0.000140493 | 0.021716596 | 55 | 306.036
275 | 785.2665386 | 19.59100641 | 0.400830117 | 0.004397413 | 0.696389953 | 275 | 475.483892 | 16.60923112 | 0.286276883 | 0.003825132 | 0.510748733 | 275 | -0.85892818 | -1.6612841 | 0.005170267 | 3.44e-07 | 0.001621444 | 275 | 0.283616959 | 0.5720602 | 0.004957817 | 0.000141148 | 0.017303695 | 56 | 310.105
280 | 728.4922787 | 18.34182086 | 0.39717555 | 0.004407261 | 0.685657614 | 280 | 405.055022 | 16.13172139 | 0.25109225 | 0.00349794 | 0.452591945 | 280 | -1.706008077 | -8.670061886 | 0.0019677 | 4.08e-07 | 0.001611567 | 280 | 0.29121235 | 0.551862553 | 0.0052769 | 0.000142178 | 0.013792804 | 57 | 315.081
285 | 638.9362836 | 17.67110473 | 0.361571217 | 0.00435884 | 0.663482917 | 285 | 307.7138646 | 13.92894182 | 0.2209169 | 0.00345128 | 0.396953598 | 285 | -1.579704285 | -8.153452713 | 0.001937467 | 7.12e-07 | 0.001292771 | 285 | 0.371958068 | 0.378589056 | 0.00982485 | 0.000141651 | 0.011447348 | 58 | 318.6
290 | 588.565913 | 17.54887893 | 0.335386617 | 0.004053494 | 0.624823627 | 290 | 197.4437615 | 11.01110727 | 0.179313267 | 0.003338748 | 0.316874474 | 290 | -1.529528712 | -2.037782147 | 0.00750585 | 5.16e-07 | 0.001251145 | 290 | 0.479098095 | 0.281814396 | 0.017000483 | 0.00014293 | 0.009681854 | 59 | 322.436
295 | 512.5297885 | 16.73835472 | 0.306200817 | 0.003735864 | 0.577052422 | 295 | 101.8486484 | 8.686817393 | 0.117245067 | 0.00259194 | 0.237365254 | 295 | -1.469836236 | -3.005103595 | 0.004891133 | 7.35e-07 | 0.001253246 | 295 | 0.976075064 | 1.438440038 | 0.00678565 | 0.000144031 | 0.007901012 | 60 | 325.365
300 | 420.8777338 | 15.46310609 | 0.272181883 | 0.003830274 | 0.522977273 | 300 | 60.83597776 | 7.685803413 | 0.0791537 | 0.001698162 | 0.163718251 | 300 | -1.877351206 | -21.06188597 | 0.00089135 | -2.41e-07 | 0.001258789 | 300 | 1.125976464 | 0 | -0.00179465 | 0.000143539 | 0.006638128 | 61 | 328.349
305 | 299.1521575 | 12.92531438 | 0.231446717 | 0.003588613 | 0.452366299 | 305 | 34.63878683 | 6.627033625 | 0.052268917 | 0.001152387 | 0.112417935 | 305 | -1.759665364 | -3.10232636 | 0.005672083 | 4.98e-07 | 0.001085701 | 305 | 1.137556679 | 0.929410541 | 0.01223955 | 0.000144564 | 0.005675465 | 62 | 330.703
310 | 211.5044351 | 11.91554591 | 0.177502933 | 0.003526071 | 0.379631423 | 310 | 11.86468545 | 3.342474055 | 0.035496717 | 0.000844474 | 0.073144464 | 310 | -1.884665549 | -3.787739511 | 0.0049757 | -1.03e-07 | 0.000995899 | 310 | 0.880674542 | 1.02458224 | 0.00859545 | -6.33e-05 | 0.004836828 | 63 | 333.651
315 | 150.137487 | 10.12351995 | 0.148305617 | 0.003169457 | 0.303476035 | 315 | 0.898705883 | 0.358288774 | 0.025083283 | 0.000604559 | 0.047584602 | 315 | -1.460995809 | -2.805228651 | 0.005208117 | 4.21e-07 | 0.000987958 | 315 | 0.788100261 | 0.740891866 | 0.010637183 | 0.000134438 | 0.004119773 | 64 | 336.27
320 | 85.68925269 | 8.109995493 | 0.105658817 | 0.002632492 | 0.239395942 | 320 | -1.621005668 | -0.639637527 | 0.025342567 | 0.000450735 | 0.030587522 | 320 | -1.595951499 | -11.88185901 | 0.001343183 | 2.44e-07 | 0.000988564 | 320 | 0.848963552 | 1.034007878 | 0.008210417 | -6.4e-05 | 0.003817781 | 65 | 339.921
325 | 46.68538207 | 6.410850234 | 0.07282245 | 0.001978938 | 0.181573498 | 325 | -0.457137059 | -0.202217708 | 0.022606183 | 0.00040681 | 0.020184163 | 325 | -1.829459561 | -3.856473398 | 0.004743867 | 3.81e-07 | 0.001000383 | 325 | 0.84250104 | 1.461284322 | 0.005765483 | 0.000146984 | 0.003361174 | 66 | 342.626
330 | 33.69065446 | 5.343192525 | 0.063053417 | 0.001597576 | 0.129361198 | 330 | -0.371219029 | -0.225887747 | 0.016433783 | 0.000200569 | 0.014457593 | 330 | -2.459830949 | -7.887191354 | 0.003118767 | 1.02e-07 | 0.000999579 | 330 | 1.061267235 | 1.255902876 | 0.008450233 | 0.000146768 | 0.002847948 | 67 | 345.605
335 | 19.83676598 | 4.213889617 | 0.047074717 | 0.001272474 | 0.09861685 | 335 | -1.513630634 | -0.735446907 | 0.0205811 | 0.000131111 | 0.010724476 | 335 | -2.667195961 | -2.976759058 | 0.008960067 | 4.43e-07 | 0.000986804 | 335 | 1.540229939 | 4.378597179 | 0.003517633 | 0.000147564 | 0.002757161 | 68 | 347.605
340 | 19.50617409 | 4.141942421 | 0.047094267 | 0.000938668 | 0.073388348 | 340 | -0.322164687 | -0.147115336 | 0.021898783 | 8.19e-07 | 0.008172744 | 340 | -2.047907033 | -2.654242098 | 0.0077156 | 2.32e-07 | 0.0009961 | 340 | 1.223494173 | 1.207326065 | 0.010133917 | 0.000148799 | 0.002497096 | 69 | 350.848
345 | 14.72780853 | 3.769000336 | 0.039076167 | 0.000871285 | 0.058391922 | 345 | 0.32136323 | 0.118220831 | 0.0271833 | 2.05e-07 | 0.006713771 | 345 | -2.349908896 | 0 | -0.002741317 | 4.5e-07 | 0.000629738 | 345 | 0.74583263 | 1.154661814 | 0.006459317 | 0.000147505 | 0.002150828 | 70 | 358.764
350 | 13.351196 | 3.736969639 | 0.035727333 | 0.000667884 | 0.045561046 | 350 | -0.972359197 | -0.569078163 | 0.017086567 | -2.78e-07 | 0.005480631 | 350 | -1.475335619 | -1.413107093 | 0.010440367 | 1.97e-07 | 0.00073588 | 350 | 0.595937183 | 0.823994004 | 0.0072323 | 0.000147578 | 0.002117398 | 71 | 358.526
355 | 10.39245806 | 2.861274254 | 0.036321083 | 0.00048001 | 0.036933757 | 355 | -0.681914528 | -0.343459077 | 0.019854317 | 1.42e-06 | 0.004865342 | 355 | -1.488540805 | -2.700749885 | 0.005511583 | 2.33e-07 | 0.000989611 | 355 | 1.123275313 | 1.166376825 | 0.009630467 | 2.7e-05 | 0.00196504 | 72 | 358.33
360 | 6.482282656 | 1.91246361 | 0.033894933 | 0.000466406 | 0.029925968 | 360 | -1.32069952 | -0.470416117 | 0.028075133 | 2.23e-07 | 0.004118888 | 360 | -1.994726058 | -12.9164217 | 0.001544333 | -1.34e-07 | 0.000727095 | 360 | 1.504060824 | 6.355947505 | 0.002366383 | -6.61e-05 | 0.001868253 | 73 | 360.037
365 | 5.339445778 | 1.840687829 | 0.029007883 | 0.000429316 | 0.024495898 | 365 | -0.256570695 | -0.116018866 | 0.022114567 | 7.01e-07 | 0.003497635 | 365 | -4.667168561 | -5.883974484 | 0.007932 | 4.59e-07 | 0.000615236 | 365 | 1.961903302 | 2.571846769 | 0.007628383 | -6.64e-05 | 0.001865713 | 74 | 360.82
370 | 4.877253018 | 2.100403745 | 0.02322055 | 0.000266025 | 0.019509149 | 370 | -0.108239732 | -0.050098733 | 0.021605283 | -1.06e-08 | 0.003118449 | 370 | -4.899872426 | -9.849385755 | 0.0049748 | 1.58e-07 | 0.000594491 | 370 | 2.737000423 | 1.859661649 | 0.014717733 | -6.68e-05 | 0.00167636 | 75 | 363.886
375 | 1.319419998 | 0.382260898 | 0.034516217 | 0.000270986 | 0.01613821 | 375 | 0.285805254 | 0.119713269 | 0.02387415 | 4.84e-07 | 0.002855959 | 375 | -4.090627992 | -7.084381237 | 0.00577415 | -1.6e-07 | 0.000619482 | 375 | 2.806437242 | 3.674934516 | 0.0076367 | 0.000150196 | 0.001494744 | 76 | 362.522
380 | 1.257603226 | 0.40579649 | 0.030990983 | 0.000270669 | 0.01310775 | 380 | -0.468236856 | -0.193754384 | 0.024166517 | 4.94e-08 | 0.002863143 | 380 | -4.066808961 | -4.741141519 | 0.0085777 | 8.93e-07 | 0.000615737 | 380 | 2.829589031 | 8.19976633 | 0.003450817 | -6.61e-05 | 0.001502498 | 77 | 366.369
385 | 1.074922801 | 0.332773862 | 0.0323019 | 0.000273295 | 0.010529115 | 385 | -1.208388261 | -0.446390042 | 0.027070233 | -2.81e-07 | 0.002578689 | 385 | -3.434571276 | -9.358462339 | 0.003670017 | -2.34e-07 | 0.000601589 | 385 | 2.14625717 | 5.460241612 | 0.0039307 | -6.71e-05 | 0.001498552 | 78 | 369.481
390 | 1.513473051 | 0.500870558 | 0.03021685 | 0.000267495 | 0.008542503 | 390 | -0.584216674 | -0.272598465 | 0.0214314 | 2.08e-07 | 0.002575273 | 390 | 9.546816035 | 16.85108913 | 0.0056654 | 0.000219477 | 0.00060268 | 390 | 1.837880796 | 2.537779132 | 0.007242083 | -6.69e-05 | 0.00150978 | 79 | 371.368
395 | 1.925211469 | 0.802801421 | 0.023981167 | 0.000273074 | 0.007381652 | 395 | -1.020486636 | -0.557029629 | 0.01832015 | -2.95e-07 | 0.002621873 | 395 | -0.188931277 | -0.366309163 | 0.0051577 | 1.48e-07 | 0.000621198 | 395 | 1.263957313 | 1.110473252 | 0.01138215 | 0.000150937 | 0.001154664 | 80 | 370.11
400 | 2.182376604 | 0.565808118 | 0.038570967 | 0.000273597 | 0.006337755 | 400 | -0.645467241 | -0.253432337 | 0.025469017 | 0.000141218 | 0.002196673 | 400 | 0.374475696 | 0.42701652 | 0.008769583 | 7.48e-07 | 0.000603799 | 400 | 1.620614027 | 13.88086417 | 0.001167517 | -6.69e-05 | 0.001197091 | 81 | 367.766
405 | 1.819423733 | 0.583802916 | 0.031165033 | 0.000271483 | 0.005455779 | 405 | -0.698397728 | -0.226066847 | 0.030893417 | 0.000212145 | 0.002607695 | 405 | -0.271230875 | -1.621224599 | 0.001673 | -3.41e-07 | 0.000606697 | [6 empty] | 82 | 364.188
410 | 1.716233335 | 0.65569449 | 0.026174283 | 0.000274855 | 0.005082749 | 410 | 1.166404633 | 0.495776649 | 0.023526817 | 4.32e-07 | 0.002219417 | 410 | -0.086269996 | -0.189118082 | 0.0045617 | -3.53e-07 | 0.000614059 | [6 empty] | 83 | 362.042
415 | 1.594177774 | 0.549093537 | 0.0290329 | 0.000275452 | 0.004584989 | 415 | -0.235107695 | -0.147816118 | 0.015905417 | 0.000214383 | 0.002228342 | 415 | -0.651771024 | -0.5475388 | 0.01190365 | 2.82e-07 | 0.000604831 | [6 empty] | 84 | 360.076
420 | 3.050531911 | 1.131163082 | 0.0269681 | 0.000276695 | 0.004322787 | 420 | -0.183464414 | -0.059581457 | 0.0307922 | 0.000214361 | 0.002637422 | 420 | -0.327604743 | -0.454683468 | 0.007205117 | -1.15e-06 | 0.000618284 | [6 empty] | 85 | 360.283
425 | 1.670459562 | 0.69961032 | 0.023877 | 0.000278088 | 0.0043318 | 425 | -0.18238506 | -0.075224966 | 0.024245283 | 0.000213564 | 0.0026227 | 425 | -0.215288421 | -0.333318846 | 0.006458933 | -5.33e-07 | 0.000612714 | [6 empty] | 86 | 360.585
430 | 1.665772267 | 0.861234381 | 0.019341683 | 0.000279399 | 0.004132586 | 430 | -0.078601793 | -0.03450345 | 0.02278085 | 0.000215358 | 0.002641245 | 430 | -0.485803367 | -0.92621009 | 0.005245067 | -4.72e-08 | 0.000611683 | [6 empty] | 87 | 360.923
435 | 2.116486026 | 0.913952069 | 0.023157517 | 0.000277932 | 0.003955116 | 435 | 1.013522822 | 0.446883492 | 0.0226798 | 0.000215083 | 0.002248371 | 435 | -0.889461963 | -1.611037688 | 0.00552105 | 1.81e-07 | 0.000602262 | [6 empty] | 88 | 361.083
440 | 2.312646333 | 0.890113279 | 0.025981483 | 0.000279014 | 0.003681051 | 440 | 1.005413771 | 0.371461492 | 0.027066433 | 0.000216061 | 0.002631667 | 440 | -1.366790803 | -2.495441613 | 0.00547715 | 6.28e-08 | 0.000608782 | [6 empty] | 89 | 361.213
445 | 2.581407005 | 1.265879604 | 0.0203922 | 0.000283137 | 0.003638852 | 445 | 0.608264956 | 0.20986546 | 0.028983567 | 0.000213515 | 0.002617317 | 445 | -1.225114797 | -0.791708496 | 0.015474317 | 3.5e-07 | 0.000605103 | [6 empty] | 90 | 360.985
450 | 3.197307252 | 1.57590802 | 0.020288667 | 0.000278924 | 0.003403926 | 450 | 0.405319742 | 0.322751342 | 0.012558267 | 0.000218957 | 0.002951972 | 450 | -1.268965932 | -4.048728341 | 0.003134233 | -8.53e-07 | 0.000633785 | [6 empty] | 91 | 361.148
455 | 2.469601315 | 0.920739488 | 0.026821933 | 0.000278769 | 0.003292733 | 455 | -0.606187347 | -0.225568994 | 0.0268737 | 0.000216198 | 0.00293725 | 455 | -1.6576882 | 0 | -0.003891 | -3.43e-07 | 0.000631928 | [6 empty] | 92 | 360.055
460 | 2.967517505 | 1.268071427 | 0.023401817 | 0.000284865 | 0.003367483 | 460 | -0.210340069 | -0.093898672 | 0.02240075 | 0.000216484 | 0.002937444 | 460 | -0.736289907 | -0.121437129 | 0.060631367 | 2.42e-07 | 0.000610532 | [6 empty] | 93 | 360.58
465 | 2.354140355 | 0.987988177 | 0.023827617 | 0.000283585 | 0.003339036 | 465 | -0.179588339 | -0.079829339 | 0.022496533 | 0.000217434 | 0.002945072 | [12 empty] | 94 | 359.304
470 | 1.990022592 | 0.866252908 | 0.022972767 | 0.000283214 | 0.003331878 | 470 | -0.059886018 | -0.027782717 | 0.021555133 | 0.000218798 | 0.002954231 | [12 empty] | 95 | 358.637
475 | 2.324878601 | 1.208529598 | 0.01923725 | 0.000285086 | 0.002985582 | 475 | 1.147846978 | 0.516348869 | 0.022230067 | 0.000217456 | 0.002937852 | [12 empty] | 96 | 358.077
480 | 2.599578666 | 1.225888677 | 0.021205667 | 0.000280613 | 0.002909548 | 480 | 0.351924742 | 0.173705359 | 0.020259867 | 0.000218091 | 0.002959061 | [12 empty] | 97 | 357.984
485 | 2.583854511 | 1.322351252 | 0.01953985 | 0.000282582 | 0.002936322 | 485 | 0.508872807 | 0.344257096 | 0.014781767 | 0.000218891 | 0.002979122 | [12 empty] | 98 | 358.875
490 | 2.191762363 | 1.025336333 | 0.021376033 | 0.000283897 | 0.00333126 | 490 | 0.922164939 | 0.339629533 | 0.027152083 | 0.000216148 | 0.002638914 | [12 empty] | 99 | 359.144
495 | 2.988867442 | 1.745843984 | 0.0171199 | 0.000286674 | 0.002973479 | 495 | 0.81049827 | 0.487423936 | 0.0166282 | 0.000216808 | 0.002943759 | [12 empty] | 100 | 359.397
500 | 3.200632074 | 1.815758851 | 0.017626967 | 0.000283009 | 0.002950432 | 500 | 0.822365911 | 0.645746665 | 0.012735117 | 0.000219633 | 0.002674238 | [12 empty] | 101 | 358.033
505 | 2.321695607 | 1.004639722 | 0.023109733 | 0.000284541 | 0.003269825 | 505 | 0.325228247 | 0.135576545 | 0.023988533 | 0.000221487 | 0.002997837 | [12 empty] | 102 | 357.392
510 | 2.082530028 | 1.030029962 | 0.02021815 | 0.000288221 | 0.003398 | 510 | 1.787788767 | 0.792987398 | 0.022544983 | 0.000219551 | 0.002962232 | [12 empty] | 103 | 356.475
515 | 2.538068156 | 1.694687266 | 0.014976617 | 0.000287074 | 0.002990942 | 515 | 2.540427511 | 2.607113119 | 0.009744217 | 0.000219866 | 0.00299311 | [12 empty] | 104 | 355.155
520 | 2.94202021 | 1.41946233 | 0.0207263 | 0.000286982 | 0.002979419 | 520 | 1.636812134 | 0.854578227 | 0.01915345 | 0.000220474 | 0.002982857 | [12 empty] | 105 | 353.009
525 | 2.451434923 | 1.308021441 | 0.01874155 | 0.000286799 | 0.003379113 | 525 | 1.300867376 | 0.772016662 | 0.01685025 | 0.000219954 | 0.002985837 | [12 empty] | 106 | 352.093
530 | 3.263400113 | 10.54597784 | 0.00309445 | 0.000330723 | 0.003398871 | 530 | 0.837091443 | 0.463174089 | 0.018072933 | 0.000219453 | 0.002973814 | [12 empty] | 107 | 350.812
535 | 3.079096076 | 0.476765355 | 0.06458305 | 0.000513209 | 0.003400426 | 535 | 1.363716484 | 0.839080194 | 0.016252517 | 0.000220447 | 0.002978561 | [12 empty] | 108 | 349.523
[6 empty] | 540 | 0.487052164 | 0.420319446 | 0.011587667 | 0.000219735 | 0.002984376 | [12 empty] | 109 | 349.236
[6 empty] | 545 | 1.461411278 | 0.892518499 | 0.016374017 | 0.000222442 | 0.003015755 | [12 empty] | 110 | 347.722
[6 empty] | 550 | 0.975963147 | 0.757806946 | 0.012878783 | 0.000438775 | 0.002970009 | [12 empty] | 111 | 347.398
[6 empty] | 555 | 0.546553589 | 0.338534722 | 0.016144683 | 0.000450956 | 0.00299648 | [12 empty] | 112 | 345.827
[6 empty] | 560 | 0.094968271 | 0.065412804 | 0.0145183 | 0.000452653 | 0.003013517 | [12 empty] | 113 | 345.783
[6 empty] | 565 | 0.193778396 | 0.134674948 | 0.0143886 | 0.000222689 | 0.003012786 | [12 empty] | 114 | 345.341
[6 empty] | 570 | 0.91938621 | 0.61197422 | 0.015023283 | 0.000448903 | 0.002980236 | [12 empty] | 115 | 345.268
[6 empty] | 575 | 1.660024957 | 0.972349922 | 0.0170723 | 0.000448453 | 0.003250482 | [12 empty] | 116 | 345.061
[6 empty] | 580 | 0.901756348 | 0.728148706 | 0.012384233 | 0.00022224 | 0.002998366 | [12 empty] | 117 | 344.916
[6 empty] | 585 | 1.403322019 | 1.376723717 | 0.0101932 | 0.000451449 | 0.003005846 | [12 empty] | 118 | 345.072
[6 empty] | 590 | 1.35253038 | 0.925325913 | 0.0146168 | 0.000448694 | 0.002991424 | [12 empty] | 119 | 345.035
[6 empty] | 595 | 1.323873012 | 0.882617313 | 0.0149994 | 0.000456983 | 0.003042568 | [12 empty] | 120 | 344.262
[24 empty] | 121 | 344.365
[24 empty] | 122 | 344.797
[24 empty] | 123 | 345.077
[24 empty] | 124 | 345.31
[24 empty] | 125 | 345.222
[24 empty] | 126 | 346.001
[24 empty] | 127 | 345.186
[24 empty] | 128 | 345.336
[24 empty] | 129 | 345.118
[24 empty] | 130 | 345.059
[24 empty] | 131 | 345.012
[24 empty] | 132 | 344.412
[24 empty] | 133 | 345.341
[24 empty] | 134 | 345.116
[24 empty] | 135 | 344.997
[24 empty] | 136 | 344.937
[24 empty] | 137 | 344.13
[24 empty] | 138 | 344.342
[24 empty] | 139 | 344.52
[24 empty] | 140 | 344.062
[24 empty] | 141 | 344.316
[24 empty] | 142 | 344.971
[24 empty] | 143 | 345.315
[24 empty] | 144 | 345.059
[24 empty] | 145 | 345.299
[24 empty] | 146 | 345.752
[24 empty] | 147 | 346.006
[24 empty] | 148 | 345.853
[24 empty] | 149 | 345.53
[24 empty] | 150 | 346.172
[24 empty] | 151 | 346.068
[24 empty] | 152 | 346.242
[24 empty] | 153 | 346.707
[24 empty] | 154 | 346.091
[24 empty] | 155 | 346.195
[24 empty] | 156 | 346.28
[24 empty] | 157 | 346.073
[24 empty] | 158 | 346.583
[24 empty] | 159 | 346.513
[24 empty] | 160 | 347.002
[24 empty] | 161 | 347.745
[24 empty] | 162 | 347.424
[24 empty] | 163 | 347.644
[24 empty] | 164 | 348.064
[24 empty] | 165 | 348.04
[24 empty] | 166 | 348.18
[24 empty] | 167 | 348.224
[24 empty] | 168 | 348.573
[24 empty] | 169 | 348.928
[24 empty] | 170 | 349.508
[24 empty] | 171 | 348.964
[24 empty] | 172 | 349.919
[24 empty] | 173 | 351.019
[24 empty] | 174 | 351.045
[24 empty] | 175 | 351.34
[24 empty] | 176 | 351.027
[24 empty] | 177 | 352.701
[24 empty] | 178 | 352.766
[24 empty] | 179 | 352.386
[24 empty] | 180 | 354.816
[24 empty] | 181 | 356.886
[24 empty] | 182 | 360.28
[24 empty] | 183 | 363.189
[24 empty] | 184 | 366.322
[24 empty] | 185 | 370.628
[24 empty] | 186 | 375.705
[24 empty] | 187 | 381.551
[24 empty] | 188 | 387.821
[24 empty] | 189 | 393.361
[24 empty] | 190 | 397.234
[24 empty] | 191 | 401.827
[24 empty] | 192 | 405.758
[24 empty] | 193 | 408.959
[24 empty] | 194 | 412.573
[24 empty] | 195 | 415.403
[24 empty] | 196 | 418.203
[24 empty] | 197 | 420.879
[24 empty] | 198 | 423.258
[24 empty] | 199 | 425.898
[24 empty] | 200 | 428.372
[24 empty] | 201 | 430.586
[24 empty] | 202 | 432.591
[24 empty] | 203 | 434.616
[24 empty] | 204 | 436.189
[24 empty] | 205 | 438.276
[24 empty] | 206 | 440.314
[24 empty] | 207 | 442.176
[24 empty] | 208 | 444.11
[24 empty] | 209 | 446.562
[24 empty] | 210 | 448.865
[24 empty] | 211 | 451.491
[24 empty] | 212 | 454.335
[24 empty] | 213 | 456.967
[24 empty] | 214 | 460.078
[24 empty] | 215 | 463.883
[24 empty] | 216 | 467.917
[24 empty] | 217 | 471.766
[24 empty] | 218 | 476.579
[24 empty] | 219 | 481.825
[24 empty] | 220 | 488.966
[24 empty] | 221 | 496.538
[24 empty] | 222 | 505.978
[24 empty] | 223 | 518.236
[24 empty] | 224 | 534.557
[24 empty] | 225 | 554.634
[24 empty] | 226 | 577.611
[24 empty] | 227 | 604.252
[24 empty] | 228 | 644.221
[24 empty] | 229 | 657.232
[24 empty] | 230 | 638.901
[24 empty] | 231 | 598.025
[24 empty] | 232 | 566.048
[24 empty] | 233 | 539.41
[24 empty] | 234 | 522.784
[24 empty] | 235 | 518.809
[24 empty] | 236 | 514.677
[24 empty] | 237 | 518.18
[24 empty] | 238 | 517.217
[24 empty] | 239 | 515.194
[24 empty] | 240 | 515.12
[24 empty] | 241 | 506.707
[24 empty] | 242 | 501.69
[24 empty] | 243 | 499.417
[24 empty] | 244 | 504.349
[24 empty] | 245 | 506.009
[24 empty] | 246 | 504.665
[24 empty] | 247 | 499.762
[24 empty] | 248 | 498.842
[24 empty] | 249 | 497.845
[24 empty] | 250 | 498.738
[24 empty] | 251 | 500.102
[24 empty] | 252 | 504.043
[24 empty] | 253 | 503.921
[24 empty] | 254 | 506.71
[24 empty] | 255 | 505.848
[24 empty] | 256 | 504.698
[24 empty] | 257 | 503.458
[24 empty] | 258 | 498.382
[24 empty] | 259 | 496.741
[24 empty] | 260 | 492.999
[24 empty] | 261 | 492.104
[24 empty] | 262 | 495.825
[24 empty] | 263 | 497.294
[24 empty] | 264 | 492.736
[24 empty] | 265 | 491.23
[24 empty] | 266 | 490.532
[24 empty] | 267 | 490.094
[24 empty] | 268 | 488.314
[24 empty] | 269 | 486.801
[24 empty] | 270 | 482.268
[24 empty] | 271 | 479.37
[24 empty] | 272 | 477.7
[24 empty] | 273 | 478.73
[24 empty] | 274 | 478.396
[24 empty] | 275 | 476.502
[24 empty] | 276 | 479.5
[24 empty] | 277 | 488.161
[24 empty] | 278 | 492.347
[24 empty] | 279 | 493.078
[24 empty] | 280 | 498.583
[24 empty] | 281 | 503.649
[24 empty] | 282 | 504.938
[24 empty] | 283 | 505.481
[24 empty] | 284 | 508.612
[24 empty] | 285 | 509.512
[24 empty] | 286 | 505.626
[24 empty] | 287 | 504.755
[24 empty] | 288 | 509.468
[24 empty] | 289 | 512.594
[24 empty] | 290 | 509.68
[24 empty] | 291 | 505.142
[24 empty] | 292 | 500.962
[24 empty] | 293 | 504.189
[24 empty] | 294 | 504.543
[24 empty] | 295 | 500.81
[24 empty] | 296 | 501.257
[24 empty] | 297 | 500.962
[24 empty] | 298 | 506.315
[24 empty] | 299 | 506.656
[24 empty] | 300 | 502.423
[24 empty] | 301 | 502.071
[24 empty] | 302 | 502.423
[24 empty] | 303 | 500.955
[24 empty] | 304 | 502.312
[24 empty] | 305 | 502.558
[24 empty] | 306 | 504.242
[24 empty] | 307 | 507.467
[24 empty] | 308 | 510.924
[24 empty] | 309 | 507.625
[24 empty] | 310 | 504.393
[24 empty] | 311 | 503.479
[24 empty] | 312 | 502.04
[24 empty] | 313 | 505.333
[24 empty] | 314 | 501.021
[24 empty] | 315 | 498.996
[24 empty] | 316 | 502.596
[24 empty] | 317 | 504.201
[24 empty] | 318 | 504.362
[24 empty] | 319 | 504.079
[24 empty] | 320 | 506.674
[24 empty] | 321 | 505.03
[24 empty] | 322 | 505.94
[24 empty] | 323 | 504.393
[24 empty] | 324 | 499.181
[24 empty] | 325 | 494.496
[24 empty] | 326 | 494.996
[24 empty] | 327 | 495.115
[24 empty] | 328 | 499.937
[24 empty] | 329 | 502.269
[24 empty] | 330 | 502.5
[24 empty] | 331 | 502.822
[24 empty] | 332 | 501.284
[24 empty] | 333 | 498.21
[24 empty] | 334 | 497.314
[24 empty] | 335 | 494.321
[24 empty] | 336 | 494.326
[24 empty] | 337 | 495.29
[24 empty] | 338 | 491.612
[24 empty] | 339 | 490.968
[24 empty] | 340 | 489.223
[24 empty] | 341 | 492.576
[24 empty] | 342 | 490.833
[24 empty] | 343 | 487.67
[24 empty] | 344 | 486.626
[24 empty] | 345 | 487.764
[24 empty] | 346 | 483.294
[24 empty] | 347 | 481.675
[24 empty] | 348 | 481.415
[24 empty] | 349 | 480.498
[24 empty] | 350 | 483.182
[24 empty] | 351 | 485.334
[24 empty] | 352 | 488.283
[24 empty] | 353 | 492.297
[24 empty] | 354 | 495.823
[24 empty] | 355 | 493.963
[24 empty] | 356 | 493.702
[24 empty] | 357 | 495.635
[24 empty] | 358 | 498.299
[24 empty] | 359 | 503.745
[24 empty] | 360 | 504.329
[24 empty] | 361 | 500.503
[24 empty] | 362 | 505.193
[24 empty] | 363 | 506.735
[24 empty] | 364 | 507.804
[24 empty] | 365 | 502.786
[24 empty] | 366 | 499.846
[24 empty] | 367 | 494.854
[24 empty] | 368 | 492.099
[24 empty] | 369 | 488.161
[24 empty] | 370 | 486.74
[24 empty] | 371 | 487.532
[24 empty] | 372 | 484.945
[24 empty] | 373 | 482.301
[24 empty] | 374 | 481.838
[24 empty] | 375 | 477.848
[24 empty] | 376 | 474.3
[24 empty] | 377 | 474.295
[24 empty] | 378 | 477.022
[24 empty] | 379 | 480.88