## Table S2
Sample | Site | SiO2 | Na2O | CaO | Al2O3 | K2O | MgO | Fe2O3 | TiO2 | MnO | Sb2O3 | P2O5 | SO3 | Cl | Tot | L.O.I. | V | Cr | Co | Ni | Cu | Zn | Ga | Rb | Sr | Y | Zr | Nb | Ba | La | Ce | Nd | Sn | Pb | Th | U | XRF | EPMA
SV-D105 | San Severo | 65.79 | 6.46 | 7.97 | 1.64 | 11.83 | 2.01 | 0.62 | 0.17 | 0.74 | <0.06 | 0.45 | 0.1632125 | 0.4319125 | 98.275125 | 0.07 | 16 | 114 | 15 | 10 | 52 | 78 | <5 | 75 | 379 | 6 | 139 | 3 | 392 | <10 | 24 | <10 | <301 | 75 | <3 | <3 | X
SV-D106 | San Severo | 68.2 | 11.2 | 8.68 | 1.4 | 2.76 | 2.69 | 0.5 | 0.19 | 0.41 | 0.104025 | 0.26 | 0.15655 | 0.75635 | 97.306925 | 0.05 | 20 | 197 | 10 | 52 | 21 | 49 | <5 | 23 | 463 | 5 | 163 | 3 | 317 | <10 | <10 | 20 | <300 | 16 | 4 | <3 | X
SV-D107 | San Severo | 66.02 | 6.05 | 8.61 | 1.53 | 11.93 | 1.96 | 0.62 | 0.17 | 0.66 | 0.1746571 | 0.39 | 0.1534 | 0.3260857 | 98.59414 | 0.04 | 16 | 100 | 12 | 11 | 37 | 79 | <5 | 78 | 378 | 8 | 169 | 3 | 384 | 10 | 10 | 10 | <300 | 92 | <3 | 4 | X
SV-D115 | San Severo | 69.76215 | 11.315475 | 9.1852 | 1.24145 | 3.309475 | 2.986 | 0.409725 | 0.1595 | 0.45215 | <0.06 | 0.16635 | 0.168925 | 0.93725 | 100.09365 | n.m. | n.m. | n.m. | <200 | <350 | <300 | <300 | n.m. | n.m. | n.m. | n.m. | n.m. | n.m. | n.m. | n.m. | n.m. | n.m. | <300 | <700 | n.m. | n.m. |  | X
SV-D116 | San Severo | 69.9454 | 11.16096 | 7.8905 | 1.33554 | 3.62188 | 2.77874 | 0.4386 | 0.18178 | 0.37588 | <0.06 | 0.1347 | 0.1906 | 0.9839 | 99.03848 | n.m. | n.m. | n.m. | <200 | <350 | <300 | <300 | n.m. | n.m. | n.m. | n.m. | n.m. | n.m. | n.m. | n.m. | n.m. | n.m. | <300 | <700 | n.m. | n.m. |  | X
SV-D117 | San Severo | 66.50797 | 9.14815 | 9.818833 | 1.306783 | 6.060417 | 3.11915 | 0.4309167 | 0.13605 | 0.9289833 | <0.06 | 0.4907333 | 0.1617167 | 0.76935 | 98.91768 | n.m. | n.m. | n.m. | <200 | <350 | <300 | <300 | n.m. | n.m. | n.m. | n.m. | n.m. | n.m. | n.m. | n.m. | n.m. | n.m. | <300 | <700 | n.m. | n.m. |  | X
SV-D118 | San Severo | 66.0192 | 9.920433 | 9.96255 | 1.276867 | 6.1291 | 3.157167 | 0.4242 | 0.14325 | 0.9077833 | <0.06 | 0.5372 | 0.1558833 | 0.7907833 | 99.45748 | n.m. | n.m. | n.m. | <200 | <350 | <300 | <300 | n.m. | n.m. | n.m. | n.m. | n.m. | n.m. | n.m. | n.m. | n.m. | n.m. | <300 | <700 | n.m. | n.m. |  | X
SV-D119 | San Severo | 64.8771 | 6.580367 | 9.103683 | 1.394067 | 11.85582 | 1.8798 | 0.554 | 0.1398667 | 1.176083 | <0.06 | 0.3063 | 0.1684833 | 0.4904333 | 98.526 | n.m. | n.m. | n.m. | <200 | <350 | <300 | <300 | n.m. | n.m. | n.m. | n.m. | n.m. | n.m. | n.m. | n.m. | n.m. | n.m. | <300 | <700 | n.m. | n.m. |  | X
SV-D120 | San Severo | 64.38395 | 5.422133 | 9.09645 | 1.4039 | 12.41453 | 1.709567 | 0.5522167 | 0.1467 | 0.76255 | 0.1274 | 0.27875 | 0.1682 | 0.4683833 | 96.93473 | n.m. | n.m. | n.m. | <200 | <350 | <300 | <300 | n.m. | n.m. | n.m. | n.m. | n.m. | n.m. | n.m. | n.m. | n.m. | n.m. | <300 | <700 | n.m. | n.m. |  | X
SV-D121 | San Severo | 70.6641 | 12.77282 | 7.2942 | 1.4623 | 2.30285 | 2.67465 | 0.3555667 | 0.07861667 | 0.8919 | <0.06 | 0.11805 | 0.1978833 | 1.1099 | 99.92283 | n.m. | n.m. | n.m. | <200 | <350 | <300 | <300 | n.m. | n.m. | n.m. | n.m. | n.m. | n.m. | n.m. | n.m. | n.m. | n.m. | <300 | <700 | n.m. | n.m. |  | X
SV-D122 | San Severo | 66.7234 | 6.30835 | 9.691717 | 1.303233 | 11.1933 | 2.07075 | 0.5324833 | 0.1514167 | 0.61655 | 0.0867 | 0.3036333 | 0.1973 | 0.5751833 | 99.75402 | n.m. | n.m. | n.m. | <200 | <350 | <300 | <300 | n.m. | n.m. | n.m. | n.m. | n.m. | n.m. | n.m. | n.m. | n.m. | n.m. | <300 | <700 | n.m. | n.m. |  | X
SV-D123 | San Severo | 59.087275 | 1.530675 | 9.739225 | 3.88225 | 20.3251 | 0.664 | 0.73175 | 0.12665 | 1.399475 | 0.1579 | 0.264125 | 0.076725 | 0.117975 | 98.103125 | n.m. | n.m. | n.m. | <200 | <350 | <300 | <300 | n.m. | n.m. | n.m. | n.m. | n.m. | n.m. | n.m. | n.m. | n.m. | n.m. | <300 | <700 | n.m. | n.m. |  | X
SV-D124 | San Severo | 65.3652 | 12.31448 | 12.41558 | 0.69356 | 2.47604 | 2.70496 | 0.54224 | 0.08656 | 0.18338 | <0.06 | 0.24974 | 0.17728 | 1.17114 | 98.38016 | n.m. | n.m. | n.m. | <200 | <350 | <300 | <300 | n.m. | n.m. | n.m. | n.m. | n.m. | n.m. | n.m. | n.m. | n.m. | n.m. | <300 | <700 | n.m. | n.m. |  | X
SV-D125 | San Severo | 65.508075 | 8.5971375 | 12.3652 | 1.755675 | 6.536425 | 2.621325 | 0.81 | 0.1106875 | 1.036625 | < 0.06 | 0.4540875 | 0.1593 | 0.5413875 | 100.4514125 | n.m. | n.m. | n.m. | <200 | <350 | <300 | <300 | n.m. | n.m. | n.m. | n.m. | n.m. | n.m. | n.m. | n.m. | n.m. | n.m. | <300 | <700 | n.m. | n.m. |  | X
SV-D126 | San Severo | 70.29259 | 11.08379 | 9.173971 | 1.305571 | 3.068671 | 3.050814 | 0.48 | 0.1637429 | 0.4423571 | < 0.06 | 0.4060714 | 0.1242714 | 0.7455571 | 100.3067 | n.m. | n.m. | n.m. | <200 | <350 | <300 | <300 | n.m. | n.m. | n.m. | n.m. | n.m. | n.m. | n.m. | n.m. | n.m. | n.m. | <300 | <700 | n.m. | n.m. |  | X
SV-D127 | San Severo | 67.27774 | 5.419943 | 9.032743 | 1.471557 | 12.78897 | 1.657057 | 0.66 | 0.1411571 | 0.7624714 | 0.08867143 | 0.3853 | 0.1774286 | 0.3572286 | 100.1525 | n.m. | n.m. | n.m. | <200 | <350 | <300 | <300 | n.m. | n.m. | n.m. | n.m. | n.m. | n.m. | n.m. | n.m. | n.m. | n.m. | <300 | <700 | n.m. | n.m. |  | X
SV-D128 | San Severo | 65.25933 | 6.601357 | 9.549529 | 2.203614 | 10.75707 | 2.287971 | 0.87 | 0.1186857 | 1.238386 | 0.07387143 | 0.6832 | 0.1420429 | 0.4960857 | 100.1915 | n.m. | n.m. | n.m. | <200 | <350 | <300 | <300 | n.m. | n.m. | n.m. | n.m. | n.m. | n.m. | n.m. | n.m. | n.m. | n.m. | <300 | <700 | n.m. | n.m. |  | X
SV-D129 | San Severo | 68.0984 | 10.65905 | 13.90612 | 0.7410167 | 2.11035 | 3.273583 | 0.62 | 0.10025 | 0.04293333 | < 0.06 | 0.2243667 | 0.2447333 | 0.8421333 | 100.80105 | n.m. | n.m. | n.m. | <200 | <350 | <300 | <300 | n.m. | n.m. | n.m. | n.m. | n.m. | n.m. | n.m. | n.m. | n.m. | n.m. | <300 | <700 | n.m. | n.m. |  | X
CR08-01 | Rontana | 65.05766 | 9.8892 | 9.87996 | 2.30572 | 6.50886 | 2.60592 | 0.6653 | 0.09874 | 0.82812 | < 0.06 | 0.33578 | 0.13404 | 0.6228 | 99.0675 | n.m. | n.m. | n.m. | <200 | <350 | 314.8 | <300 | n.m. | n.m. | n.m. | n.m. | n.m. | n.m. | n.m. | n.m. | n.m. | n.m. | <300 | <700 | n.m. | n.m. |  | X
CR09-01 | Rontana | 61.27182 | 13.16125 | 10.48427 | 3.78705 | 3.263833 | 3.81635 | 0.6387 | 0.1750333 | 1.605983 | < 0.06 | 0.2224167 | 0.1817667 | 0.9208333 | 99.64538 | n.m. | n.m. | n.m. | <200 | <350 | <300 | <300 | n.m. | n.m. | n.m. | n.m. | n.m. | n.m. | n.m. | n.m. | n.m. | n.m. | <300 | <700 | n.m. | n.m. |  | X
CR09-02 | Rontana | 62.44915 | 12.53238 | 9.57845 | 3.5099 | 3.441717 | 4.3548 | 0.5656833 | 0.1395167 | 1.695217 | < 0.06 | 0.1875833 | 0.1770333 | 0.9551833 | 99.67765 | n.m. | n.m. | n.m. | <200 | <350 | <300 | <300 | n.m. | n.m. | n.m. | n.m. | n.m. | n.m. | n.m. | n.m. | n.m. | n.m. | <300 | <700 | n.m. | n.m. |  | X
CR09-03 | Rontana | 62.4453 | 12.02472 | 11.05142 | 3.146683 | 3.7165 | 3.736783 | 0.6354167 | 0.1403833 | 1.4397 | < 0.06 | 0.2593167 | 0.1532667 | 0.71525 | 99.5725 | n.m. | n.m. | n.m. | <200 | <350 | <300 | <300 | n.m. | n.m. | n.m. | n.m. | n.m. | n.m. | n.m. | n.m. | n.m. | n.m. | <300 | <700 | n.m. | n.m. |  | X
CR09-04 | Rontana | 62.85888 | 11.81242 | 11.00008 | 3.10212 | 3.66014 | 3.72304 | 0.61158 | 0.14542 | 1.40798 | < 0.06 | 0.23838 | 0.168 | 0.73212 | 99.5254 | n.m. | n.m. | n.m. | <200 | <350 | <300 | <300 | n.m. | n.m. | n.m. | n.m. | n.m. | n.m. | n.m. | n.m. | n.m. | n.m. | <300 | <700 | n.m. | n.m. |  | X
CR09-05 | Rontana | 64.27882 | 11.54752 | 11.44522 | 1.66526 | 2.65708 | 4.34214 | 0.596 | 0.083 | 1.05446 | < 0.06 | 0.19412 | 0.225 | 0.99474 | 99.15936 | n.m. | n.m. | n.m. | <200 | <350 | <300 | <300 | n.m. | n.m. | n.m. | n.m. | n.m. | n.m. | n.m. | n.m. | n.m. | n.m. | <300 | <700 | n.m. | n.m. |  | X
CR09-06 | Rontana | 61.6459 | 13.35835 | 9.947117 | 3.595167 | 3.2859 | 4.093083 | 0.5417833 | 0.1511167 | 1.31945 | < 0.06 | 0.2254167 | 0.29915 | 0.9711167 | 99.56503 | n.m. | n.m. | n.m. | <200 | <350 | 429.5 | <300 | n.m. | n.m. | n.m. | n.m. | n.m. | n.m. | n.m. | n.m. | n.m. | n.m. | <300 | <700 | n.m. | n.m. |  | X
CR09-07 | Rontana | 62.44163 | 12.20078 | 11.02927 | 3.076783 | 3.818983 | 3.716517 | 0.6380833 | 0.1340333 | 1.398417 | < 0.06 | 0.219 | 0.156 | 0.7255833 | 99.61817 | n.m. | n.m. | n.m. | <200 | <350 | <300 | <300 | n.m. | n.m. | n.m. | n.m. | n.m. | n.m. | n.m. | n.m. | n.m. | n.m. | <300 | <700 | n.m. | n.m. |  | X
CR09-08 | Rontana | 62.77862 | 11.98455 | 10.95173 | 3.1543 | 3.685383 | 3.762033 | 0.6525 | 0.1433667 | 1.389567 | < 0.06 | 0.22235 | 0.1741833 | 0.7443 | 99.718 | n.m. | n.m. | n.m. | <200 | <350 | <300 | <300 | n.m. | n.m. | n.m. | n.m. | n.m. | n.m. | n.m. | n.m. | n.m. | n.m. | <300 | <700 | n.m. | n.m. |  | X
CR09-09 | Rontana | 61.59572 | 14.94452 | 9.286883 | 3.769083 | 3.462833 | 3.51585 | 0.4919 | 0.1500333 | 0.9877167 | < 0.06 | 0.27705 | 0.2317167 | 0.9497333 | 99.75873 | n.m. | n.m. | n.m. | <200 | <350 | <300 | <300 | n.m. | n.m. | n.m. | n.m. | n.m. | n.m. | n.m. | n.m. | n.m. | n.m. | <300 | <700 | n.m. | n.m. |  | X
CR09-10 | Rontana | 66.1958 | 10.74006 | 11.60094 | 1.35326 | 3.97576 | 2.82346 | 0.54206 | 0.11056 | 0.37088 | < 0.06 | 0.3376 | 0.1641 | 0.85904 | 99.14474 | n.m. | n.m. | n.m. | <200 | <350 | <300 | <300 | n.m. | n.m. | n.m. | n.m. | n.m. | n.m. | n.m. | n.m. | n.m. | n.m. | <300 | <700 | n.m. | n.m. |  | X
CR10-01 | Rontana | 66.5005 | 10.86618 | 10.25265 | 1.4321 | 4.493867 | 2.8944 | 0.5789833 | 0.09588333 | 0.9226167 | < 0.06 | 0.2835333 | 0.1444 | 0.7046333 | 99.30383 | n.m. | n.m. | n.m. | <200 | <350 | <300 | <300 | n.m. | n.m. | n.m. | n.m. | n.m. | n.m. | n.m. | n.m. | n.m. | n.m. | <300 | <700 | n.m. | n.m. |  | X
CR10-02 | Rontana | 68.15843 | 6.814033 | 7.393933 | 1.772617 | 10.53153 | 2.125583 | 0.5546667 | 0.1851333 | 0.8282833 | 0.0858 | 0.2740167 | 0.1527333 | 0.5339333 | 99.46945 | n.m. | n.m. | n.m. | <200 | <350 | <300 | <300 | n.m. | n.m. | n.m. | n.m. | n.m. | n.m. | n.m. | n.m. | n.m. | n.m. | <300 | <700 | n.m. | n.m. |  | X
CR10-03 | Rontana | 67.788725 | 11.3294125 | 8.1656375 | 1.317375 | 4.987775 | 2.8558875 | 0.710725 | 0.1397375 | 0.7739375 | < 0.06 | 0.3742625 | 0.1631125 | 0.8808875 | 99.5810625 | n.m. | n.m. | n.m. | <200 | <350 | <300 | <300 | n.m. | n.m. | n.m. | n.m. | n.m. | n.m. | n.m. | n.m. | n.m. | n.m. | <300 | <700 | n.m. | n.m. |  | X
CR11-01 | Rontana | 65.91787 | 11.63513 | 11.46805 | 1.759367 | 2.421983 | 3.567283 | 0.5486333 | 0.09286667 | 0.8123 | < 0.06 | 0.2552333 | 0.11345 | 0.9141167 | 99.58462 | n.m. | n.m. | n.m. | <200 | <350 | <300 | <300 | n.m. | n.m. | n.m. | n.m. | n.m. | n.m. | n.m. | n.m. | n.m. | n.m. | <300 | <700 | n.m. | n.m. |  | X
CR12-01 | Rontana | 63.18577 | 4.620933 | 8.8568 | 2.247783 | 13.64637 | 2.0242 | 0.8466167 | 0.1223167 | 1.975783 | 0.13245 | 0.5377167 | 0.1141833 | 0.47915 | 98.86752 | n.m. | n.m. | n.m. | <200 | <350 | <300 | <300 | n.m. | n.m. | n.m. | n.m. | n.m. | n.m. | n.m. | n.m. | n.m. | n.m. | <300 | <700 | n.m. | n.m. |  | X
Table S2: Chemical dataset of gambassini from San Severo and Rontana, as obtained by XRF and EPMA. Major and minor elements (from SiO2 to Cl) expressed as wt%; traces (from V to U) as ppm. L.O.I.: loss on ignition; n.m.: not measured.