20mm/s | 18_46 | 575 | 15.5 | 1259 | 2.8995e+17 | 6.34651 | 17018037408343.1 | 0.3360325 | 454347.2 | 0.7500282 | 577.1191 | 28.32942 | -543.5853 | -13.60526 | 16.54545 | no
20mm/s | 18_47 | 571 | 19.8 | 1128.6 | 3.3466e+17 | 6.392184 | 17689953335789.8 | 0.3294256 | 468061.8 | 0.8540304 | 573.6837 | 20.88457 | -508.1521 | -19.23685 | 16.54545 | no
20mm/s | 18_48 | 566 | 25.8 | 1203.3 | 3.9653e+17 | 6.44663 | 18519005966627.0 | 0.321808 | 484812.5 | 0.932796 | 568.9963 | 19.74765 | -479.7172 | -23.75613 | 16.54545 | no
20mm/s | 18_49 | 560 | 20.5 | 1158.9 | 3.6182e+17 | 6.417169 | 18066568203041.3 | 0.3258958 | 475694.1 | 0.8664765 | 563.8047 | 20.09774 | -453.8837 | -27.86199 | 16.54545 | no
20mm/s | 18_50 | 555 | 28.8 | 1055.8 | 3.4189e+17 | 6.399016 | 17792358243890.0 | 0.328454 | 470140.9 | 0.9548034 | 558.5357 | 20.49533 | -429.5955 | -31.72223 | 16.54545 | no
20mm/s | 18_51 | 550 | 22.6 | 1095.3 | 2.2742e+17 | 6.269845 | 15937829016813.1 | 0.3475812 | 432020.2 | 0.8980349 | 553.4339 | 19.9064 | -406.858 | -35.33602 | 17.72727 | no
20mm/s | 18_52 | 546 | 26.8 | 1070.5 | 1.179e+17 | 6.066536 | 13347205389968.0 | 0.3812443 | 376896.8 | 0.9410852 | 548.5419 | 18.43505 | -384.4633 | -38.89533 | 17.72727 | no
20mm/s | 18_53 | 542 | 20 | 834.9 | 73060242897804368 | 5.921408 | 11729428400218.0 | 0.4081976 | 341142.8 | 0.8576945 | 544.9717 | 16.70043 | -365.0002 | -41.98868 | 16.54545 | no
20mm/s | 18_54 | 540 | 22.1 | 968.2 | 67785135107349176 | 5.899262 | 11494478021371.1 | 0.4126192 | 335856.9 | 0.8912413 | 542.5469 | 15.12858 | -348.896 | -44.54821 | 16.54545 | no
20mm/s | 18_55 | 538 | 19.1 | 983.4 | 62246271927371232 | 5.873638 | 11232942886700.8 | 0.4177176 | 329934.8 | 0.8404886 | 540.6985 | 14.11228 | -336.2271 | -46.56175 | 16.54545 | no
20mm/s | 18_56 | 537 | 27.1 | 855.5 | 51959811735983608 | 5.82083 | 10698261050634.8 | 0.4287684 | 317736.1 | 0.9433732 | 539.266 | 13.83016 | -326.2351 | -48.14982 | 295.4545 | yes
20mm/s | 18_57 | 536 | 24.8 | 747.3 | 41673351544595992 | 5.756338 | 10079633049401.7 | 0.4427364 | 303426.4 | 0.9233887 | 538.3365 | 13.76659 | -319.3626 | -49.2421 | 295.4545 | yes
20mm/s | 18_58 | 536 | 17.9 | 477.7 | 48530991672187736 | 5.800995 | 10502873195762.6 | 0.4330346 | 313241.5 | 0.8144701 | 537.7618 | 13.77638 | -314.4806 | -50.01803 | 236.3636 | yes
20mm/s | 19_4 | 536 | 20 | 541.6 | 55124876410256720 | 5.838595 | 10870432112509.8 | 0.4251133 | 321687 | 0.8576945 | 536.6556 | 13.83459 | -302.4792 | -51.92546 | 945.4545 | yes
20mm/s | 19_5 | 536 | 28.3 | 868.9 | 80445393804441632 | 5.951087 | 12038386116275.2 | 0.4025978 | 348069.5 | 0.9516964 | 536.8786 | 13.82242 | -306.3932 | -51.3034 | 945.4545 | yes
20mm/s | 19_6 | 537 | 35.3 | 1151.6 | 1.0577e+17 | 6.033685 | 12961530702041.4 | 0.3871721 | 368479 | 0.9811839 | 537.4809 | 13.7904 | -313.2897 | -50.2073 | 945.4545 | yes
20mm/s | 19_7 | 538 | 24.2 | 1348.2 | 1.5931e+17 | 6.159236 | 14477290393317.4 | 0.3653646 | 401240.5 | 0.9171493 | 538.5812 | 13.79403 | -322.5564 | -48.7345 | 236.3636 | yes
20mm/s | 19_8 | 540 | 27 | 1218.7 | 2.1285e+17 | 6.24917 | 15655363891022.8 | 0.3508111 | 426123.4 | 0.9426202 | 540.3519 | 14.10364 | -335.015 | -46.75438 | 15.36364 | no
20mm/s | 19_9 | 542 | 25.4 | 1096.4 | 2.9567e+17 | 6.352714 | 17108062484284.9 | 0.3351231 | 456192.2 | 0.9291748 | 542.6917 | 15.19969 | -351.3558 | -44.15726 | 15.36364 | no
20mm/s | 19_10 | 546 | 34.1 | 1382.7 | 3.7823e+17 | 6.431414 | 18284184005893.5 | 0.3239094 | 480086.7 | 0.9778448 | 545.7226 | 17.23923 | -370.5958 | -41.09935 | 15.36364 | no
20mm/s | 19_11 | 550 | 27.8 | 1387.6 | 3.3576e+17 | 6.393231 | 17705613568875.9 | 0.3292765 | 468380 | 0.9483831 | 550.2146 | 18.93544 | -392.6693 | -37.5911 | 15.36364 | no
20mm/s | 19_12 | 555 | 25.3 | 1453.1 | 2.9303e+17 | 6.349868 | 17066721763022.7 | 0.3355398 | 455345.2 | 0.9282406 | 555.3162 | 20.10171 | -414.9448 | -34.05074 | 15.36364 | no
20mm/s | 19_13 | 561 | 27.8 | 1627.2 | 2.8433e+17 | 6.340302 | 16928340183297.1 | 0.3369462 | 452506.6 | 0.9483831 | 560.6643 | 20.62342 | -438.3332 | -30.33351 | 15.36364 | no
20mm/s | 19_14 | 566 | 35.4 | 1671.2 | 2.7562e+17 | 6.330453 | 16786830712670.8 | 0.3384036 | 449598 | 0.9814389 | 565.8373 | 20.14342 | -462.608 | -26.4754 | 15.36364 | no
20mm/s | 19_15 | 571 | 28.6 | 1736.1 | 3.4578e+17 | 6.402641 | 17846786947602.7 | 0.3279412 | 471244.8 | 0.9535845 | 570.787 | 19.20748 | -489.1679 | -22.25409 | 141.8182 | yes
20mm/s | 19_16 | 576 | 21.5 | 1928.8 | 4.1594e+17 | 6.462054 | 18759526379265.5 | 0.3196994 | 489638.2 | 0.8825174 | 575.2316 | 23.33309 | -520.2511 | -17.31389 | 295.4545 | yes
20mm/s | 19_17 | 577 | 16.8 | 1957.6 | 4.4443e+17 | 6.483492 | 19098061466933.4 | 0.3168038 | 496405.2 | 0.7871547 | 577.5677 | 30.88148 | -557.7574 | -11.35282 | 354.5455 | yes
20mm/s | 19_18 | 573 | 13.5 | 2793 | 4.7265e+17 | 6.503481 | 19418182292729.2 | 0.3141402 | 502777.8 | 0.6810302 | 574.3956 | 37.39189 | -608.2613 | -3.32598 | 413.6364 | yes
20mm/s | 19_19 | 562 | 5.4 | 231.6 | 4.3414e+17 | 6.475905 | 18977690810171.5 | 0.3178239 | 494002.4 | 0.1993791 | 564.0768 | 39.12818 | -686.6231 | 9.128454 | 22.45455 | no
20mm/s | 19_20 | 561 | 5.2 | 201.1 | 4.6975e+17 | 6.501479 | 19385926893386.7 | 0.3144054 | 502136.9 | 0.182834 | 563.1012 | 38.67189 | -695.4874 | 10.5373 | 23.63636 | no
20mm/s | 19_21 | 559 | 4.6 | 108.6 | 4.0803e+17 | 6.455851 | 18662494686058.7 | 0.3205448 | 487693.2 | 0.1322365 | 562.1147 | 38.291 | -702.8537 | 11.70806 | 23.63636 | no
20mm/s | 19_22 | 556 | 4.4 | 82.3 | 3.4631e+17 | 6.403129 | 17854133937213.6 | 0.3278722 | 471393.8 | 0.1151289 | 560.7681 | 37.72607 | -710.9375 | 12.99285 | 24.81818 | no
20mm/s | 19_23 | 553 | 4.1 | 61.8 | 3.2679e+17 | 6.384583 | 17576668628875.9 | 0.3305111 | 465758.5 | 0.08936213 | 559.1303 | 36.535 | -719.4515 | 14.34603 | 26 | no
20mm/s | 19_24 | 549 | 3.8 | 46.1 | 3.0728e+17 | 6.364954 | 17286828053131.3 | 0.3333401 | 459848.9 | 0.06364197 | 556.7489 | 33.64023 | -730.6586 | 16.12723 | 26 | no
20mm/s | 19_25 | 545 | 3.7 | 36.3 | 2.0626e+17 | 6.23935 | 15522909864013.8 | 0.3523582 | 423349.1 | 0.05512847 | 553.3081 | 30.22328 | -738.1182 | 17.31282 | 27.18182 | no
20mm/s | 19_26 | 542 | 3.5 | 31.2 | 1.0497e+17 | 6.032164 | 12935277255129.1 | 0.387586 | 367914.1 | 0.03829343 | 549.3889 | 26.88005 | -742.1829 | 17.95884 | 28.36364 | no
20mm/s | 19_27 | 541 | 3.5 | 31.1 | 1.0286e+17 | 6.026042 | 12864554651014.0 | 0.3887078 | 366363.1 | 0.03829343 | 545.6559 | 22.07823 | -743.8183 | 18.21878 | 28.36364 | no
20mm/s | 19_28 | 541 | 3.4 | 32.1 | 1.0049e+17 | 6.019008 | 12783714290148.6 | 0.3900024 | 364587.7 | 0.0300261 | 543.0134 | 19.77846 | -744.4124 | 18.3132 | 27.18182 | no
20mm/s | 19_29 | 540 | 3.3 | 32.4 | 1.295e+17 | 6.095831 | 13689869722140.5 | 0.3762057 | 384336.8 | 0.02191504 | 541.8444 | 19.81647 | -744.6873 | 18.35687 | 28.36364 | no
20mm/s | 19_30 | 540 | 3.4 | 31.6 | 1.5852e+17 | 6.157759 | 14457840185302.5 | 0.3656209 | 400826.5 | 0.0300261 | 541.252 | 19.93796 | -744.8783 | 18.38723 | 28.36364 | no
20mm/s | 19_31 | 541 | 3.4 | 30.3 | 1.3161e+17 | 6.100747 | 13749739167887.3 | 0.3753463 | 385630 | 0.0300261 | 541.021 | 20.05288 | -744.9742 | 18.40248 | 29.54545 | no
20mm/s | 19_32 | 540 | 3.4 | 31.6 | 1.0471e+17 | 6.031181 | 12926494007655.2 | 0.3877248 | 367718.5 | 0.0300261 | 541.0381 | 20.09758 | -744.9385 | 18.39681 | 29.54545 | no
20mm/s | 19_33 | 540 | 3.3 | 32.4 | 89149321658692688 | 5.982585 | 12376983769207.0 | 0.3967231 | 355606.7 | 0.02191504 | 541.3139 | 19.98384 | -744.8038 | 18.3754 | 29.54545 | no
20mm/s | 19_34 | 541 | 3.4 | 32.1 | 73587753676849888 | 5.924634 | 11752234453957.1 | 0.407776 | 341669.2 | 0.0300261 | 541.9509 | 19.71791 | -744.6046 | 18.34374 | 28.36364 | no
20mm/s | 19_35 | 541 | 3.5 | 31.1 | 59872473421666392 | 5.863198 | 11115635392844.1 | 0.4200678 | 327283.5 | 0.03829343 | 543.583 | 19.85979 | -744.2489 | 18.28721 | 28.36364 | no
20mm/s | 19_36 | 542 | 3.5 | 31.2 | 45893437776960144 | 5.784809 | 10345598190634.4 | 0.436564 | 309608.7 | 0.03829343 | 546.0384 | 23.04642 | -743.577 | 18.18042 | 28.36364 | no
20mm/s | 19_37 | 545 | 3.7 | 36.3 | 42464617713164272 | 5.762393 | 10130952904565.6 | 0.4415248 | 304628.9 | 0.05512847 | 548.6637 | 25.05616 | -742.5419 | 18.0159 | 27.18182 | no
20mm/s | 19_38 | 549 | 3.8 | 46.1 | 38772042259845640 | 5.735606 | 9885143739243.1 | 0.4474215 | 298886.2 | 0.06364197 | 551.4574 | 28.20253 | -740.7554 | 17.73197 | 26 | no
20mm/s | 19_39 | 553 | 4.1 | 61.8 | 45102171608391872 | 5.779141 | 10297131481329.6 | 0.4376693 | 308478.3 | 0.08936213 | 553.6923 | 31.59342 | -736.7874 | 17.10131 | 26 | no
20mm/s | 19_40 | 556 | 4.4 | 82.3 | 51168545567415328 | 5.815721 | 10654026567768.0 | 0.4297231 | 316712 | 0.1151289 | 555.0347 | 32.77023 | -734.8384 | 16.79154 | 24.81818 | no
20mm/s | 19_41 | 559 | 4.6 | 108.6 | 58289941084529840 | 5.854384 | 11035530714269.9 | 0.4216959 | 325447.8 | 0.1322365 | 556.1272 | 33.46915 | -732.7624 | 16.4616 | 23.63636 | no
20mm/s | 19_42 | 561 | 5.2 | 201.1 | 65411336601644344 | 5.888756 | 11384376882099.6 | 0.4147423 | 333370.8 | 0.182834 | 557.0468 | 34.24945 | -729.7402 | 15.98126 | 23.63636 | no
20mm/s | 19_43 | 562 | 5.4 | 231.6 | 1.0234e+17 | 6.023586 | 12846708746927.3 | 0.3889924 | 365958.9 | 0.1993791 | 557.9884 | 35.24798 | -725.423 | 15.29511 | 22.45455 | no
20mm/s | 19_44 | 573 | 13.5 | 2793 | 98080098096098976 | 6.011302 | 12700177493338.7 | 0.3913542 | 362744.7 | 0.6810302 | 567.1669 | 39.86754 | -658.1168 | 4.597803 | 390 | yes
20mm/s | 19_45 | 577 | 16.8 | 1957.6 | 98080098096098976 | 6.011486 | 12700177493711.2 | 0.3913542 | 362747.2 | 0.7871547 | 576.651 | 35.71917 | -587.1741 | -6.677478 | 330.9091 | yes
20mm/s | 19_46 | 576 | 21.5 | 1928.8 | 1.3595e+17 | 6.110634 | 13870695442356.0 | 0.3736283 | 388238.8 | 0.8825174 | 577.3435 | 28.40006 | -543.276 | -13.65443 | 82.72727 | yes
20mm/s | 19_47 | 571 | 28.6 | 1736.1 | 1.7814e+17 | 6.193789 | 14920620223651.7 | 0.3596706 | 410660.4 | 0.9535845 | 573.8488 | 20.8659 | -508.0605 | -19.2514 | 15.36364 | no
20mm/s | 19_48 | 566 | 35.4 | 1671.2 | 1.2561e+17 | 6.086537 | 13577592071514.2 | 0.377834 | 381907.4 | 0.9814389 | 569.1348 | 19.6824 | -479.6469 | -23.76731 | 15.36364 | no
20mm/s | 19_49 | 561 | 26.9 | 1627.2 | 80899704458809152 | 5.954091 | 12056704652072.7 | 0.4022731 | 348495.8 | 0.9418576 | 563.9116 | 19.99428 | -453.8464 | -27.86792 | 15.36364 | no
20mm/s | 19_50 | 555 | 33.4 | 1453.1 | 1.2677e+17 | 6.089322 | 13611112608340.8 | 0.3773456 | 382633.2 | 0.9756374 | 558.6277 | 20.42926 | -429.5606 | -31.72778 | 15.36364 | no
20mm/s | 19_51 | 550 | 27.8 | 1387.6 | 1.7263e+17 | 6.184078 | 14794687343903.8 | 0.36126 | 407991.8 | 0.9483831 | 553.5059 | 19.89193 | -406.8257 | -35.34115 | 15.36364 | no
20mm/s | 19_52 | 546 | 34.1 | 1382.7 | 1.3136e+17 | 6.100173 | 13742581029855.8 | 0.3754487 | 385475.7 | 0.9778448 | 548.5783 | 18.41404 | -384.4706 | -38.89417 | 15.36364 | no
20mm/s | 19_53 | 542 | 25.4 | 1096.4 | 97418243100224160 | 6.009674 | 12676980694574.3 | 0.3917321 | 362239.5 | 0.9291748 | 544.9909 | 16.72641 | -365.019 | -41.9857 | 15.36364 | no
20mm/s | 19_54 | 540 | 27 | 1218.7 | 94112194126234656 | 5.999309 | 12559355179319.1 | 0.393666 | 359646.1 | 0.9426202 | 542.5598 | 15.15327 | -348.9015 | -44.54733 | 15.36364 | no
20mm/s | 19_55 | 538 | 24.2 | 1348.2 | 90806145152245136 | 5.988591 | 12438673393723.4 | 0.3956809 | 356979.1 | 0.9171493 | 540.7124 | 14.12622 | -336.2248 | -46.56211 | 449.0909 | yes
20mm/s | 19_56 | 537 | 35.3 | 1151.6 | 1.523e+17 | 6.145451 | 14302464847086.3 | 0.3676881 | 397507.8 | 0.9811839 | 539.267 | 13.83561 | -326.2449 | -48.14826 | 449.0909 | yes
20mm/s | 19_57 | 536 | 28.3 | 868.9 | 2.1357e+17 | 6.25023 | 15669647832723.3 | 0.3506455 | 426422.3 | 0.9516964 | 538.3276 | 13.77101 | -319.362 | -49.24219 | 295.4545 | yes
20mm/s | 20_5 | 536 | 31.2 | 969.1 | 1.836e+17 | 6.203147 | 15042705966282.1 | 0.3581503 | 413242.3 | 0.9672148 | 536.8812 | 13.82192 | -306.4027 | -51.30189 | 945.4545 | yes
20mm/s | 20_6 | 537 | 42.7 | 1419.3 | 1.5362e+17 | 6.148108 | 14335890209555.0 | 0.3672404 | 398222.5 | 0.9932237 | 537.4718 | 13.7906 | -313.2806 | -50.20874 | 945.4545 | yes
20mm/s | 20_7 | 538 | 28.4 | 1594.9 | 1.2475e+17 | 6.08444 | 13552276465373.5 | 0.3782041 | 381359 | 0.9523339 | 538.5783 | 13.79731 | -322.5553 | -48.73467 | 236.3636 | yes
20mm/s | 20_8 | 540 | 30.6 | 1401.5 | 95655016980763072 | 6.004188 | 12614616245405.6 | 0.3927538 | 360865.2 | 0.9644646 | 540.36 | 14.10475 | -335.0179 | -46.75392 | 14.18182 | no
20mm/s | 20_9 | 542 | 29.9 | 1333.2 | 1.2475e+17 | 6.08444 | 13552276465373.5 | 0.3782041 | 381359 | 0.9609726 | 542.701 | 15.21692 | -351.3625 | -44.1562 | 14.18182 | no
20mm/s | 20_10 | 546 | 37 | 1510.7 | 1.5362e+17 | 6.148108 | 14335890209555.0 | 0.3672404 | 398222.5 | 0.9850881 | 545.7346 | 17.21753 | -370.5953 | -41.09943 | 14.18182 | no
20mm/s | 20_11 | 550 | 30.4 | 1535.1 | 1.836e+17 | 6.203147 | 15042705966282.1 | 0.3581503 | 413242.3 | 0.9634991 | 550.2504 | 18.96006 | -392.6691 | -37.59114 | 14.18182 | no
20mm/s | 20_12 | 555 | 28.8 | 1675 | 2.1357e+17 | 6.25023 | 15669647832723.3 | 0.3506455 | 426422.3 | 0.9548034 | 555.3664 | 20.07548 | -414.9348 | -34.05233 | 14.18182 | no
20mm/s | 20_13 | 561 | 36.8 | 1960.3 | 1.523e+17 | 6.145451 | 14302464847086.3 | 0.3676881 | 397507.8 | 0.9846735 | 560.7304 | 20.63417 | -438.305 | -30.33799 | 14.18182 | no
20mm/s | 20_14 | 566 | 41.1 | 2004.8 | 90806145152245136 | 5.988591 | 12438673393723.4 | 0.3956809 | 356979.1 | 0.9915331 | 565.9197 | 20.08823 | -462.5826 | -26.47944 | 82.72727 | yes
20mm/s | 20_15 | 571 | 33 | 2040.3 | 94112194126234656 | 5.999309 | 12559355179319.1 | 0.393666 | 359646.1 | 0.9742814 | 570.8861 | 19.21823 | -489.1362 | -22.25913 | 141.8182 | yes
20mm/s | 20_16 | 576 | 25.4 | 2349.1 | 97418243100224160 | 6.009674 | 12676980694574.3 | 0.3917321 | 362239.5 | 0.9291748 | 575.3434 | 23.57423 | -520.1713 | -17.32657 | 141.8182 | yes
20mm/s | 20_17 | 577 | 18.8 | 2299 | 1.3136e+17 | 6.100173 | 13742581029855.8 | 0.3754487 | 385475.7 | 0.8343281 | 577.7002 | 30.93782 | -557.5444 | -11.38668 | 106.3636 | yes
20mm/s | 20_18 | 573 | 15.1 | 3368.5 | 1.7263e+17 | 6.184078 | 14794687343903.8 | 0.36126 | 407991.8 | 0.7374446 | 574.5567 | 37.35032 | -608.0452 | -3.360335 | 413.6364 | yes
20mm/s | 20_19 | 562 | 5.6 | 268.8 | 1.2677e+17 | 6.089322 | 13611112608340.8 | 0.3773456 | 382633.2 | 0.2157358 | 564.1611 | 39.33696 | -687.2968 | 9.235527 | 21.27273 | no
20mm/s | 20_20 | 561 | 5.4 | 241.9 | 80899704458809152 | 5.954091 | 12056704652072.7 | 0.4022731 | 348495.8 | 0.1993791 | 563.2185 | 38.81283 | -696.3861 | 10.68013 | 22.45455 | no
20mm/s | 20_21 | 559 | 4.7 | 122.4 | 1.2561e+17 | 6.086537 | 13577592071514.2 | 0.377834 | 381907.4 | 0.1407539 | 562.2492 | 38.37538 | -703.8124 | 11.86043 | 22.45455 | no
20mm/s | 20_22 | 557 | 4.4 | 87.6 | 1.7814e+17 | 6.193789 | 14920620223651.7 | 0.3596706 | 410660.4 | 0.1151289 | 560.9256 | 37.70169 | -711.8964 | 13.14526 | 23.63636 | no
20mm/s | 20_23 | 554 | 4.2 | 63.2 | 1.3595e+17 | 6.110634 | 13870695442356.0 | 0.3736283 | 388238.8 | 0.09795701 | 559.3027 | 36.36726 | -720.3543 | 14.48951 | 24.81818 | no
20mm/s | 20_24 | 549 | 3.9 | 46.4 | 98080098096098976 | 6.011486 | 12700177493711.2 | 0.3913542 | 362747.2 | 0.07219426 | 556.9228 | 33.41534 | -731.2626 | 16.22322 | 24.81818 | no
20mm/s | 20_25 | 545 | 3.7 | 36.8 | 98080098096098976 | 6.011302 | 12700177493338.7 | 0.3913542 | 362744.7 | 0.05512847 | 553.4763 | 30.18228 | -738.2486 | 17.33355 | 26 | no
20mm/s | 20_26 | 543 | 3.5 | 31.7 | 1.0234e+17 | 6.023586 | 12846708746927.3 | 0.3889924 | 365958.9 | 0.03829343 | 549.5374 | 26.72769 | -742.2632 | 17.9716 | 27.18182 | no
20mm/s | 20_27 | 542 | 3.5 | 31.2 | 65411336601644344 | 5.888756 | 11384376882099.6 | 0.4147423 | 333370.8 | 0.03829343 | 545.7929 | 21.96985 | -743.8281 | 18.22032 | 27.18182 | no
20mm/s | 20_28 | 541 | 3.4 | 32.3 | 58289941084529840 | 5.854384 | 11035530714269.9 | 0.4216959 | 325447.8 | 0.0300261 | 543.1492 | 19.73329 | -744.4129 | 18.31327 | 26 | no
20mm/s | 20_29 | 541 | 3.4 | 32.7 | 51168545567415328 | 5.815721 | 10654026567768.0 | 0.4297231 | 316712 | 0.0300261 | 541.9825 | 19.78109 | -744.6873 | 18.35689 | 27.18182 | no
20mm/s | 20_30 | 541 | 3.4 | 31.9 | 45102171608391872 | 5.779141 | 10297131481329.6 | 0.4376693 | 308478.3 | 0.0300261 | 541.3934 | 19.92048 | -744.8774 | 18.3871 | 26 | no
20mm/s | 20_31 | 541 | 3.4 | 30.8 | 38772042259845640 | 5.735606 | 9885143739243.1 | 0.4474215 | 298886.2 | 0.0300261 | 541.1637 | 20.02985 | -744.9738 | 18.40241 | 26 | no
20mm/s | 20_32 | 541 | 3.4 | 31.9 | 42464617713164272 | 5.762393 | 10130952904565.6 | 0.4415248 | 304628.9 | 0.0300261 | 541.178 | 20.07897 | -744.9378 | 18.3967 | 27.18182 | no
20mm/s | 20_33 | 541 | 3.4 | 32.7 | 45893437776960144 | 5.784809 | 10345598190634.4 | 0.436564 | 309608.7 | 0.0300261 | 541.4537 | 19.97387 | -744.8029 | 18.37526 | 24.81818 | no
20mm/s | 20_34 | 541 | 3.4 | 32.3 | 59872473421666392 | 5.863198 | 11115635392844.1 | 0.4200678 | 327283.5 | 0.0300261 | 542.088 | 19.68904 | -744.6044 | 18.3437 | 24.81818 | no
20mm/s | 20_35 | 542 | 3.5 | 31.2 | 73587753676849888 | 5.924634 | 11752234453957.1 | 0.407776 | 341669.2 | 0.03829343 | 543.7205 | 19.79704 | -744.2494 | 18.28728 | 27.18182 | no
20mm/s | 20_36 | 543 | 3.5 | 31.7 | 89149321658692688 | 5.982585 | 12376983769207.0 | 0.3967231 | 355606.7 | 0.03829343 | 546.1746 | 23.03905 | -743.5867 | 18.18196 | 27.18182 | no
20mm/s | 20_37 | 545 | 3.7 | 36.8 | 1.0471e+17 | 6.031181 | 12926494007655.2 | 0.3877248 | 367718.5 | 0.05512847 | 548.8097 | 24.93039 | -742.5818 | 18.02224 | 26 | no
20mm/s | 20_38 | 549 | 3.9 | 46.4 | 1.3161e+17 | 6.100747 | 13749739167887.3 | 0.3753463 | 385630 | 0.07219426 | 551.6143 | 28.0859 | -740.8537 | 17.74759 | 24.81818 | no
20mm/s | 20_39 | 554 | 4.2 | 63.2 | 1.5852e+17 | 6.157759 | 14457840185302.5 | 0.3656209 | 400826.5 | 0.09795701 | 553.8502 | 31.38077 | -737.0954 | 17.15027 | 24.81818 | no
20mm/s | 20_40 | 557 | 4.4 | 87.6 | 1.295e+17 | 6.095831 | 13689869722140.5 | 0.3762057 | 384336.8 | 0.1151289 | 555.1973 | 32.53952 | -735.2415 | 16.85561 | 23.63636 | no
20mm/s | 20_41 | 559 | 4.7 | 122.4 | 1.0049e+17 | 6.019008 | 12783714290148.6 | 0.3900024 | 364587.7 | 0.1407539 | 556.2946 | 33.2568 | -733.2296 | 16.53585 | 22.45455 | no
20mm/s | 20_42 | 561 | 5.4 | 241.9 | 1.0286e+17 | 6.026042 | 12864554651014.0 | 0.3887078 | 366363.1 | 0.1993791 | 557.2178 | 34.07138 | -730.2678 | 16.06512 | 22.45455 | no
20mm/s | 20_43 | 562 | 5.6 | 268.8 | 1.0497e+17 | 6.032164 | 12935277255129.1 | 0.387586 | 367914.1 | 0.2157358 | 558.1619 | 35.12549 | -726.0185 | 15.38976 | 21.27273 | no
20mm/s | 20_44 | 573 | 15.1 | 3368.5 | 2.0626e+17 | 6.23935 | 15522909864013.8 | 0.3523582 | 423349.1 | 0.7374446 | 567.2168 | 40.03845 | -658.329 | 4.631532 | 390 | yes
20mm/s | 20_45 | 577 | 18.8 | 2299 | 3.0728e+17 | 6.364954 | 17286828053131.3 | 0.3333401 | 459848.9 | 0.8343281 | 576.8073 | 35.68016 | -587.0543 | -6.696521 | 94.54545 | yes
20mm/s | 20_46 | 576 | 25.4 | 2349.1 | 3.2679e+17 | 6.384583 | 17576668628875.9 | 0.3305111 | 465758.5 | 0.9291748 | 577.4894 | 28.45575 | -543.0854 | -13.68471 | 82.72727 | yes
20mm/s | 20_47 | 571 | 33 | 2040.3 | 3.4631e+17 | 6.403129 | 17854133937213.6 | 0.3278722 | 471393.8 | 0.9742814 | 573.9587 | 20.87651 | -508.0145 | -19.25872 | 82.72727 | yes
20mm/s | 20_48 | 566 | 41.1 | 2004.8 | 4.0803e+17 | 6.455851 | 18662494686058.7 | 0.3205448 | 487693.2 | 0.9915331 | 569.2265 | 19.63795 | -479.606 | -23.77382 | 14.18182 | no
20mm/s | 20_49 | 561 | 31.4 | 1960.3 | 4.6975e+17 | 6.501479 | 19385926893386.7 | 0.3144054 | 502136.9 | 0.9680847 | 563.9823 | 19.89425 | -453.827 | -27.871 | 14.18182 | no
20mm/s | 20_50 | 555 | 37.8 | 1675 | 5.1854e+17 | 6.533685 | 19910165086169.0 | 0.3101806 | 512522.8 | 0.9866398 | 558.6891 | 20.36605 | -429.5413 | -31.73085 | 14.18182 | no
20mm/s | 20_51 | 550 | 30.4 | 1535.1 | 4.7581e+17 | 6.505652 | 19453205576965.9 | 0.313853 | 503473.5 | 0.9634991 | 553.5534 | 19.86976 | -406.8039 | -35.34462 | 14.18182 | no
20mm/s | 20_52 | 546 | 37 | 1510.7 | 4.3282e+17 | 6.47492 | 18962108587533.4 | 0.3179567 | 493691.1 | 0.9850881 | 548.6029 | 18.39791 | -384.4783 | -38.89294 | 14.18182 | no
20mm/s | 20_53 | 542 | 29.9 | 1333.2 | 3.2336e+17 | 6.381217 | 17526683304597.1 | 0.3309936 | 464741 | 0.9609726 | 545.0035 | 16.73766 | -365.0381 | -41.98267 | 14.18182 | no
20mm/s | 20_54 | 540 | 30.6 | 1401.5 | 2.1391e+17 | 6.25072 | 15676277510692.2 | 0.3505687 | 426561 | 0.9644646 | 542.5686 | 15.16956 | -348.9079 | -44.54632 | 14.18182 | no
20mm/s | 20_55 | 538 | 28.4 | 1594.9 | 1.7909e+17 | 6.195445 | 14942117644190.2 | 0.3594015 | 411115.4 | 0.9523339 | 540.7219 | 14.13689 | -336.2236 | -46.56231 | 449.0909 | yes
20mm/s | 20_56 | 537 | 42.7 | 1419.3 | 1.4427e+17 | 6.128841 | 14094961387637.8 | 0.3705062 | 393062 | 0.9932237 | 539.2675 | 13.83984 | -326.2526 | -48.14704 | 449.0909 | yes
20mm/s | 20_57 | 536 | 31.2 | 969.1 | 1.1051e+17 | 6.047692 | 13116111458512.0 | 0.3847623 | 371870.4 | 0.9672148 | 538.3222 | 13.77438 | -319.3622 | -49.24217 | 295.4545 | yes
20mm/s | 21_19 | 564 | 11 | 3126.7 | 76752818351123008 | 5.938454 | 11886621103270.4 | 0.4053189 | 344697.5 | 0.5705159 | 564.4103 | 38.88889 | -705.4521 | 12.12103 | 118.1818 | yes
20mm/s | 21_20 | 563 | 9.8 | 2448.1 | 75434041403509200 | 5.933304 | 11831127682277.1 | 0.406328 | 343455.3 | 0.5062772 | 563.707 | 37.94024 | -714.5491 | 13.56687 | 141.8182 | yes
20mm/s | 21_21 | 563 | 7.1 | 815.5 | 74115264455895408 | 5.928054 | 11774921452641.5 | 0.407358 | 342195.4 | 0.3314956 | 563.2183 | 36.91451 | -720.9361 | 14.58198 | 21.27273 | no
20mm/s | 21_22 | 562 | 5.7 | 215.8 | 87303033932033376 | 5.976793 | 12307245694885.1 | 0.3979116 | 354067.1 | 0.2238397 | 562.5821 | 35.79432 | -726.0683 | 15.39767 | 18.90909 | no
20mm/s | 21_23 | 560 | 4.9 | 107.7 | 1.0513e+17 | 6.032593 | 12940600055957.8 | 0.387502 | 368030.3 | 0.1576966 | 561.3909 | 34.11157 | -730.8215 | 16.15313 | 20.09091 | no
20mm/s | 21_24 | 558 | 4.6 | 82.5 | 90233737098824464 | 5.986549 | 12417454142620.6 | 0.3960384 | 356507.5 | 0.1322365 | 559.0286 | 31.54099 | -736.5667 | 17.06624 | 21.27273 | no
20mm/s | 21_25 | 554 | 4.2 | 57.3 | 75332752990761696 | 5.932183 | 11826836317241.4 | 0.4064064 | 343349.5 | 0.09795701 | 555.4755 | 29.73869 | -739.6994 | 17.56414 | 21.27273 | no
20mm/s | 21_26 | 551 | 4 | 46.1 | 60927494979757440 | 5.86897 | 11168183642899.4 | 0.41901 | 328486.3 | 0.08077142 | 551.3285 | 24.59109 | -742.8962 | 18.07221 | 22.45455 | no
20mm/s | 21_27 | 547 | 3.8 | 38.9 | 49586013230278776 | 5.807763 | 10564037402990.9 | 0.4316853 | 314657.5 | 0.06364197 | 547.4587 | 20.90942 | -743.8906 | 18.23025 | 22.45455 | no
20mm/s | 21_28 | 545 | 3.7 | 34.2 | 46420948556005664 | 5.788641 | 10377571426383.8 | 0.4358394 | 310355 | 0.05512847 | 544.792 | 19.26451 | -744.4157 | 18.31371 | 23.63636 | no
20mm/s | 21_29 | 544 | 3.6 | 32.1 | 42992128492209792 | 5.765951 | 10164779523604.9 | 0.4407316 | 305415.4 | 0.04667131 | 543.6593 | 19.51883 | -744.6807 | 18.35583 | 24.81818 | no
20mm/s | 21_30 | 544 | 3.6 | 33.7 | 40618329986504960 | 5.7496 | 10010088210443.7 | 0.4443946 | 301813.5 | 0.04667131 | 543.1026 | 19.79533 | -744.8678 | 18.38556 | 23.63636 | no
20mm/s | 21_31 | 544 | 3.6 | 34.3 | 37980776091277360 | 5.729696 | 9830263997637.1 | 0.4487709 | 297601.2 | 0.04667131 | 542.8764 | 19.82639 | -744.966 | 18.40117 | 23.63636 | no
20mm/s | 21_32 | 544 | 3.6 | 33.7 | 40354574596982200 | 5.74709 | 9992496266869.9 | 0.444817 | 301394.9 | 0.04667131 | 542.881 | 19.82369 | -744.9326 | 18.39587 | 24.81818 | no
20mm/s | 21_33 | 544 | 3.6 | 32.1 | 42464617713164272 | 5.761754 | 10130952867743.1 | 0.4415248 | 304620.8 | 0.04667131 | 543.1317 | 19.84882 | -744.7943 | 18.37388 | 23.63636 | no
20mm/s | 21_34 | 545 | 3.7 | 34.2 | 47739725503619464 | 5.796229 | 10456359953876.6 | 0.4340694 | 312168.5 | 0.05512847 | 543.7371 | 19.43641 | -744.5975 | 18.34261 | 23.63636 | no
20mm/s | 21_35 | 547 | 3.8 | 38.9 | 53014833294074656 | 5.826683 | 10756481768136.3 | 0.4275217 | 319071.5 | 0.06364197 | 545.3704 | 19.15098 | -744.2537 | 18.28796 | 22.45455 | no
20mm/s | 21_36 | 551 | 4 | 46.1 | 78071595298736800 | 5.941886 | 11941422758738.4 | 0.4043298 | 345900.9 | 0.08077142 | 547.8627 | 22.09457 | -743.7054 | 18.20083 | 22.45455 | no
20mm/s | 21_37 | 554 | 4.2 | 57.3 | 76396580265084816 | 5.936181 | 11871699847160.3 | 0.4055895 | 344351.7 | 0.09795701 | 550.5899 | 24.47565 | -742.8203 | 18.06016 | 21.27273 | no
20mm/s | 21_38 | 558 | 4.6 | 82.5 | 77909383834690448 | 5.942408 | 11934718711959.8 | 0.4044504 | 345766.4 | 0.1322365 | 553.5219 | 27.10156 | -741.6391 | 17.87242 | 21.27273 | no
20mm/s | 21_39 | 560 | 4.9 | 107.7 | 77152982049887632 | 5.939781 | 11903322037808.2 | 0.4050167 | 345068.1 | 0.1576966 | 555.821 | 29.5077 | -739.5792 | 17.54502 | 20.09091 | no
20mm/s | 21_40 | 562 | 5.7 | 215.8 | 76396580265084816 | 5.936977 | 11871699850458.4 | 0.4055895 | 344362.4 | 0.2238397 | 557.2048 | 30.31491 | -738.5939 | 17.38843 | 18.90909 | no
20mm/s | 21_41 | 563 | 7.1 | 815.5 | 72315617620282256 | 5.920736 | 11697030350170.7 | 0.4087987 | 340447 | 0.3314956 | 558.3319 | 30.86769 | -737.5819 | 17.22759 | 21.27273 | no
20mm/s | 21_42 | 563 | 9.8 | 2448.1 | 68223112592044184 | 5.903536 | 11514483528397.0 | 0.412237 | 336339.5 | 0.5062772 | 559.2756 | 31.52944 | -736.2353 | 17.01356 | 295.4545 | yes
20mm/s | 21_43 | 564 | 11 | 3126.7 | 64765860264744648 | 5.888214 | 11353935095038.1 | 0.4153352 | 332713.8 | 0.5705159 | 560.2328 | 32.62071 | -734.1019 | 16.67449 | 94.54545 | yes
20mm/s | 22_19 | 567 | 14.7 | 2995.6 | 61308607937445112 | 5.872091 | 11187002696449.4 | 0.4186332 | 328930.6 | 0.7242762 | 567.5561 | 32.04645 | -726.8042 | 15.51463 | 189.0909 | yes
20mm/s | 22_20 | 567 | 12.8 | 1362.3 | 53998799908495288 | 5.834944 | 10810024021145.8 | 0.4263849 | 320335.7 | 0.6530211 | 566.9258 | 31.88733 | -733.0551 | 16.50812 | 189.0909 | yes
20mm/s | 22_21 | 567 | 9.8 | 1247.4 | 49370331344909976 | 5.808862 | 10551611224104.4 | 0.4319584 | 314401.8 | 0.5062772 | 566.4049 | 31.86052 | -737.1058 | 17.15192 | 390 | yes
20mm/s | 22_22 | 566 | 7.2 | 288.6 | 52015170524101584 | 5.824052 | 10701337399676.4 | 0.4287023 | 317844.4 | 0.3387475 | 565.805 | 31.16853 | -739.331 | 17.50558 | 17.72727 | no
20mm/s | 22_23 | 564 | 5.9 | 146.2 | 54660009703293192 | 5.838515 | 10845604670178.6 | 0.4256345 | 321150.3 | 0.2398918 | 564.8747 | 30.17631 | -739.5473 | 17.53996 | 17.72727 | no
20mm/s | 22_24 | 562 | 5.4 | 99.7 | 55100816233158456 | 5.84086 | 10869150908047.8 | 0.4251401 | 321688.8 | 0.1993791 | 562.6272 | 29.06681 | -740.5457 | 17.69863 | 18.90909 | no
20mm/s | 22_25 | 558 | 4.7 | 67.3 | 55321219498091096 | 5.842026 | 10880872491976.5 | 0.4248947 | 321956.8 | 0.1407539 | 558.8372 | 26.65477 | -742.1268 | 17.94993 | 18.90909 | no
20mm/s | 22_26 | 554 | 4.3 | 54.3 | 54880412968225816 | 5.83969 | 10857395046948.9 | 0.4253868 | 321420 | 0.1065482 | 554.4398 | 23.12609 | -743.245 | 18.12766 | 20.09091 | no
20mm/s | 22_27 | 551 | 4 | 45.7 | 54439606438360552 | 5.837336 | 10833779536606.1 | 0.4258835 | 320879.7 | 0.08077142 | 550.4067 | 19.9023 | -743.951 | 18.23985 | 20.09091 | no
20mm/s | 22_28 | 549 | 3.8 | 38.2 | 55321219498091096 | 5.842026 | 10880872491976.5 | 0.4248947 | 321956.8 | 0.06364197 | 547.7247 | 18.52679 | -744.4092 | 18.31268 | 21.27273 | no
20mm/s | 22_29 | 548 | 3.8 | 35.8 | 55982429292888992 | 5.845498 | 10915833927129.4 | 0.4241651 | 322755.7 | 0.06364197 | 546.6469 | 19.12805 | -744.6675 | 18.35373 | 21.27273 | no
20mm/s | 22_30 | 548 | 3.8 | 36.9 | 55321219498091096 | 5.842026 | 10880872491976.5 | 0.4248947 | 321956.8 | 0.06364197 | 546.1422 | 19.55838 | -744.85 | 18.38274 | 21.27273 | no
20mm/s | 22_31 | 548 | 3.8 | 38 | 54439606438360552 | 5.837336 | 10833779536606.1 | 0.4258835 | 320879.7 | 0.06364197 | 545.9507 | 19.56056 | -744.9489 | 18.39846 | 22.45455 | no
20mm/s | 22_32 | 548 | 3.8 | 36.9 | 54880412968225816 | 5.83969 | 10857395046948.9 | 0.4253868 | 321420 | 0.06364197 | 545.9281 | 19.50274 | -744.9177 | 18.3935 | 22.45455 | no
20mm/s | 22_33 | 548 | 3.8 | 35.8 | 55321219498091096 | 5.842026 | 10880872491976.5 | 0.4248947 | 321956.8 | 0.06364197 | 546.1288 | 19.51008 | -744.7809 | 18.37176 | 21.27273 | no
20mm/s | 22_34 | 549 | 3.8 | 38.2 | 55100816233158456 | 5.84086 | 10869150908047.8 | 0.4251401 | 321688.8 | 0.06364197 | 546.7023 | 18.95138 | -744.5856 | 18.34072 | 21.27273 | no
20mm/s | 22_35 | 551 | 4 | 45.7 | 54660009703293192 | 5.838515 | 10845604670178.6 | 0.4256345 | 321150.3 | 0.08077142 | 548.2967 | 18.47222 | -744.2518 | 18.28766 | 20.09091 | no
20mm/s | 22_36 | 554 | 4.3 | 54.3 | 52015170524101584 | 5.824052 | 10701337399676.4 | 0.4287023 | 317844.4 | 0.1065482 | 550.8458 | 20.32669 | -743.832 | 18.22094 | 20.09091 | no
20mm/s | 22_37 | 558 | 4.7 | 67.3 | 49370331344909976 | 5.808862 | 10551611224104.4 | 0.4319584 | 314401.8 | 0.1407539 | 553.6638 | 23.0093 | -743.2925 | 18.13519 | 18.90909 | no
20mm/s | 22_38 | 562 | 5.4 | 99.7 | 53998799908495288 | 5.834944 | 10810024021145.8 | 0.4263849 | 320335.7 | 0.1993791 | 556.7583 | 25.64454 | -742.5501 | 18.01721 | 18.90909 | no
20mm/s | 22_39 | 564 | 5.9 | 146.2 | 61308607937445112 | 5.872091 | 11187002696449.4 | 0.4186332 | 328930.6 | 0.2398918 | 559.2039 | 27.66796 | -741.5493 | 17.85814 | 17.72727 | no
20mm/s | 22_40 | 566 | 7.2 | 288.6 | 64765860264744648 | 5.888214 | 11353935095038.1 | 0.4153352 | 332713.8 | 0.3387475 | 560.6843 | 28.00596 | -741.1781 | 17.79914 | 17.72727 | no
20mm/s | 22_41 | 567 | 9.8 | 1247.4 | 68223112592044184 | 5.903536 | 11514483528397.0 | 0.412237 | 336339.5 | 0.5062772 | 561.9018 | 28.24488 | -740.8193 | 17.74213 | 295.4545 | yes
20mm/s | 22_42 | 567 | 12.8 | 1362.3 | 72315617620282256 | 5.920736 | 11697030350170.7 | 0.4087987 | 340447 | 0.6530211 | 562.9288 | 28.73479 | -740.3662 | 17.6701 | 295.4545 | yes
20mm/s | 22_43 | 567 | 14.7 | 2995.6 | 76396580265084816 | 5.936977 | 11871699850458.4 | 0.4055895 | 344362.4 | 0.7242762 | 563.9271 | 29.48367 | -739.8354 | 17.58574 | 118.1818 | yes
20mm/s | 23_19 | 572 | 19.1 | 2912.6 | 77152982049887632 | 5.939781 | 11903322037808.2 | 0.4050167 | 345068.1 | 0.8404886 | 571.8293 | 24.59978 | -734.9762 | 16.81345 | 118.1818 | yes
20mm/s | 23_20 | 572 | 17 | 2344.4 | 77909383834690448 | 5.942408 | 11934718711959.8 | 0.4044504 | 345766.4 | 0.7923863 | 571.3646 | 24.20621 | -739.1745 | 17.48071 | 271.8182 | yes
20mm/s | 23_21 | 572 | 13.5 | 1348.9 | 76396580265084816 | 5.936181 | 11871699847160.3 | 0.4055895 | 344351.7 | 0.6810302 | 570.9326 | 24.00784 | -741.944 | 17.92087 | 271.8182 | yes
20mm/s | 23_22 | 571 | 9.7 | 297.7 | 78071595298736800 | 5.941886 | 11941422758738.4 | 0.4043298 | 345900.9 | 0.500566 | 570.3592 | 24.18587 | -743.3643 | 18.14661 | 15.36364 | no
20mm/s | 23_23 | 570 | 8.4 | 198.2 | 53014833294074656 | 5.826683 | 10756481768136.3 | 0.4275217 | 319071.5 | 0.4210653 | 569.4422 | 24.69253 | -742.9961 | 18.0881 | 15.36364 | no
20mm/s | 23_24 | 567 | 7 | 119.9 | 47739725503619464 | 5.796229 | 10456359953876.6 | 0.4340694 | 312168.5 | 0.3241837 | 567.1947 | 24.60184 | -742.6968 | 18.04052 | 16.54545 | no
20mm/s | 23_25 | 563 | 5.5 | 81.2 | 42464617713164272 | 5.761754 | 10130952867743.1 | 0.4415248 | 304620.8 | 0.2075819 | 563.222 | 23.85747 | -742.9799 | 18.08552 | 17.72727 | no
20mm/s | 23_26 | 560 | 4.9 | 67.3 | 40354574596982200 | 5.74709 | 9992496266869.9 | 0.444817 | 301394.9 | 0.1576966 | 558.6965 | 21.88505 | -743.4803 | 18.16504 | 18.90909 | no
20mm/s | 23_27 | 556 | 4.5 | 59.5 | 37980776091277360 | 5.729696 | 9830263997637.1 | 0.4487709 | 297601.2 | 0.1236933 | 554.6193 | 18.76749 | -743.9961 | 18.24702 | 18.90909 | no
20mm/s | 23_28 | 554 | 4.3 | 50 | 40618329986504960 | 5.7496 | 10010088210443.7 | 0.4443946 | 301813.5 | 0.1065482 | 552.0013 | 17.8609 | -744.4015 | 18.31145 | 20.09091 | no
20mm/s | 23_29 | 554 | 4.2 | 48 | 42992128492209792 | 5.765951 | 10164779523604.9 | 0.4407316 | 305415.4 | 0.09795701 | 550.996 | 18.71947 | -744.6519 | 18.35126 | 20.09091 | no
20mm/s | 23_30 | 553 | 4.3 | 48.7 | 46420948556005664 | 5.788641 | 10377571426383.8 | 0.4358394 | 310355 | 0.1065482 | 550.5505 | 19.16672 | -744.8314 | 18.37978 | 20.09091 | no
20mm/s | 23_31 | 554 | 4.2 | 53.1 | 49586013230278776 | 5.807763 | 10564037402990.9 | 0.4316853 | 314657.5 | 0.09795701 | 550.3882 | 19.27058 | -744.9247 | 18.39461 | 20.09091 | no
20mm/s | 23_32 | 553 | 4.3 | 48.7 | 60927494979757440 | 5.86897 | 11168183642899.4 | 0.41901 | 328486.3 | 0.1065482 | 550.3593 | 19.2399 | -744.8991 | 18.39055 | 20.09091 | no
20mm/s | 23_33 | 554 | 4.2 | 48 | 75332752990761696 | 5.932183 | 11826836317241.4 | 0.4064064 | 343349.5 | 0.09795701 | 550.5189 | 19.14491 | -744.7608 | 18.36856 | 20.09091 | no
20mm/s | 23_34 | 554 | 4.3 | 50 | 90233737098824464 | 5.986549 | 12417454142620.6 | 0.3960384 | 356507.5 | 0.1065482 | 551.033 | 18.5701 | -744.5713 | 18.33844 | 20.09091 | no
20mm/s | 23_35 | 556 | 4.5 | 59.5 | 1.0513e+17 | 6.032593 | 12940600055957.8 | 0.387502 | 368030.3 | 0.1236933 | 552.554 | 17.63592 | -744.2486 | 18.28716 | 18.90909 | no
20mm/s | 23_36 | 560 | 4.9 | 67.3 | 87303033932033376 | 5.976793 | 12307245694885.1 | 0.3979116 | 354067.1 | 0.1576966 | 555.0702 | 18.99262 | -743.8857 | 18.22948 | 18.90909 | no
20mm/s | 23_37 | 563 | 5.5 | 81.2 | 74115264455895408 | 5.928054 | 11774921452641.5 | 0.407358 | 342195.4 | 0.2075819 | 557.9202 | 20.75281 | -743.5302 | 18.17297 | 17.72727 | no
20mm/s | 23_38 | 567 | 7 | 119.9 | 75434041403509200 | 5.933304 | 11831127682277.1 | 0.406328 | 343455.3 | 0.3241837 | 561.1037 | 22.41554 | -743.259 | 18.12988 | 16.54545 | no
20mm/s | 23_39 | 570 | 8.4 | 198.2 | 76752818351123008 | 5.938454 | 11886621103270.4 | 0.4053189 | 344697.5 | 0.4210653 | 563.6339 | 23.7889 | -742.9421 | 18.07951 | 15.36364 | no
20mm/s | 23_40 | 571 | 9.7 | 297.7 | 1.1051e+17 | 6.047692 | 13116111458512.0 | 0.3847623 | 371870.4 | 0.500566 | 565.202 | 24.28209 | -742.7793 | 18.05364 | 15.36364 | no
20mm/s | 23_41 | 572 | 13.5 | 1348.9 | 1.4427e+17 | 6.128841 | 14094961387637.8 | 0.3705062 | 393062 | 0.6810302 | 566.4826 | 24.57983 | -742.6266 | 18.02937 | 271.8182 | yes
20mm/s | 23_42 | 572 | 17 | 2344.4 | 1.7909e+17 | 6.195445 | 14942117644190.2 | 0.3594015 | 411115.4 | 0.7923863 | 567.5291 | 24.81721 | -742.4617 | 18.00316 | 271.8182 | yes
20mm/s | 23_43 | 572 | 19.1 | 2912.6 | 2.1391e+17 | 6.25072 | 15676277510692.2 | 0.3505687 | 426561 | 0.8404886 | 568.5291 | 25.02478 | -742.3074 | 17.97863 | 82.72727 | yes
20mm/s | 24_19 | 576 | 27.5 | 3232.8 | 3.2336e+17 | 6.381217 | 17526683304597.1 | 0.3309936 | 464741 | 0.9462908 | 575.9763 | 20.8318 | -737.7854 | 17.25993 | 189.0909 | yes
20mm/s | 24_20 | 576 | 25.4 | 2774.9 | 4.3282e+17 | 6.47492 | 18962108587533.4 | 0.3179567 | 493691.1 | 0.9291748 | 575.694 | 20.77647 | -740.7035 | 17.72371 | 189.0909 | yes
20mm/s | 24_21 | 576 | 20.4 | 1648.9 | 4.7581e+17 | 6.505652 | 19453205576965.9 | 0.313853 | 503473.5 | 0.8647624 | 575.4139 | 20.86465 | -742.5924 | 18.02393 | 271.8182 | yes
20mm/s | 24_22 | 575 | 14.4 | 398.9 | 5.1854e+17 | 6.533685 | 19910165086169.0 | 0.3101806 | 512522.8 | 0.7140023 | 575.0104 | 21.26695 | -743.5014 | 18.1684 | 531.8182 | yes
20mm/s | 24_23 | 574 | 11.9 | 252.3 | 4.0117e+17 | 6.450382 | 18577283133700.0 | 0.3212931 | 485983.1 | 0.6137391 | 574.2565 | 21.84121 | -743.162 | 18.11446 | 15.36364 | no
20mm/s | 24_24 | 572 | 9.5 | 148.3 | 2.0942e+17 | 6.244102 | 15586867659159.7 | 0.3516085 | 424689.4 | 0.4889735 | 572.142 | 21.95837 | -743.1097 | 18.10615 | 16.54545 | no
20mm/s | 24_25 | 569 | 6.8 | 105.6 | 2.4529e+17 | 6.293658 | 16266634500021.2 | 0.3439355 | 438854.5 | 0.309381 | 568.3358 | 21.33642 | -743.4002 | 18.15232 | 16.54545 | no
20mm/s | 24_26 | 565 | 5.9 | 91.9 | 2.809e+17 | 6.336457 | 16872976687505.0 | 0.337514 | 451369.4 | 0.2398918 | 563.9897 | 19.75632 | -743.6635 | 18.19416 | 17.72727 | no
20mm/s | 24_27 | 562 | 5.6 | 83.4 | 1.8911e+17 | 6.212336 | 15163431175355.3 | 0.3566663 | 415790.4 | 0.2157358 | 560.1024 | 17.10705 | -744.0282 | 18.25212 | 17.72727 | no
20mm/s | 24_28 | 561 | 5.4 | 82.7 | 97325738733898240 | 6.009389 | 12673729431507.0 | 0.3917852 | 362167.9 | 0.1993791 | 557.6642 | 17.39371 | -744.3984 | 18.31096 | 18.90909 | no
20mm/s | 24_29 | 560 | 5.4 | 82.8 | 90468098606306480 | 5.987475 | 12426153804572.8 | 0.3958917 | 356702.1 | 0.1993791 | 556.8298 | 18.5294 | -744.634 | 18.34841 | 18.90909 | no
20mm/s | 24_30 | 560 | 5.6 | 98.9 | 83610458478714736 | 5.963922 | 12164473402938.4 | 0.4003791 | 350895.9 | 0.2157358 | 556.4539 | 19.06083 | -744.8144 | 18.37708 | 18.90909 | no
20mm/s | 24_31 | 560 | 5.4 | 85 | 70950199781622288 | 5.915161 | 11636983752875.5 | 0.40992 | 339098.4 | 0.1993791 | 556.3031 | 19.21856 | -744.9079 | 18.39194 | 18.90909 | no
20mm/s | 24_32 | 560 | 5.6 | 98.9 | 58289941084529840 | 5.857299 | 11035530776099.6 | 0.4216959 | 325485.9 | 0.2157358 | 556.2627 | 19.14725 | -744.8769 | 18.38702 | 18.90909 | no
20mm/s | 24_33 | 560 | 5.4 | 82.8 | 57762430305484312 | 5.85461 | 11008476594311.1 | 0.4222502 | 324869 | 0.1993791 | 556.3495 | 18.95862 | -744.7421 | 18.3656 | 18.90909 | no
20mm/s | 24_34 | 561 | 5.4 | 82.7 | 59603936432251016 | 5.863728 | 11102152394806.6 | 0.4203405 | 327001.1 | 0.1993791 | 556.8482 | 18.39332 | -744.5564 | 18.33607 | 18.90909 | no
20mm/s | 24_35 | 562 | 5.6 | 83.4 | 68158205086879632 | 5.903153 | 11511524681530.2 | 0.4122935 | 336271.5 | 0.2157358 | 558.1736 | 16.85132 | -744.2465 | 18.28683 | 17.72727 | no
20mm/s | 24_36 | 565 | 5.9 | 91.9 | 76712473741508256 | 5.938121 | 11884933786100.2 | 0.4053495 | 344657.4 | 0.2398918 | 560.5241 | 17.45813 | -743.9131 | 18.23383 | 17.72727 | no
20mm/s | 24_37 | 569 | 6.8 | 105.6 | 64570931134938592 | 5.886875 | 11344698360223.1 | 0.4155156 | 332498.9 | 0.309381 | 563.2344 | 19.21553 | -743.6379 | 18.19009 | 16.54545 | no
20mm/s | 24_38 | 572 | 9.5 | 148.3 | 52153444378219632 | 5.823228 | 10709010840583.6 | 0.4285374 | 317999.9 | 0.4889735 | 566.2646 | 20.7036 | -743.4266 | 18.15652 | 16.54545 | no
20mm/s | 24_39 | 574 | 11.9 | 252.3 | 47186449675532056 | 5.793808 | 10423501194988.5 | 0.4348049 | 311422.1 | 0.6137391 | 568.6665 | 21.33793 | -743.2959 | 18.13574 | 15.36364 | no
20mm/s | 24_40 | 575 | 14.4 | 398.9 | 41943510822695160 | 5.758837 | 10097234393398.1 | 0.4423197 | 303844.3 | 0.7140023 | 570.1295 | 21.72897 | -743.1924 | 18.11929 | 602.7273 | yes
20mm/s | 24_41 | 576 | 20.4 | 1648.9 | 38772042259845640 | 5.736242 | 9885143775172.2 | 0.4474215 | 298894.2 | 0.8647624 | 571.3184 | 22.06671 | -743.0783 | 18.10115 | 602.7273 | yes
20mm/s | 24_42 | 576 | 25.4 | 2774.9 | 37189509922709080 | 5.724302 | 9774543199503.3 | 0.4501536 | 296302.6 | 0.9291748 | 572.2941 | 22.19493 | -742.9731 | 18.08444 | 602.7273 | yes
20mm/s | 24_43 | 576 | 27.5 | 3232.8 | 37189509922709080 | 5.724302 | 9774543199503.3 | 0.4501536 | 296302.6 | 0.9462908 | 573.2282 | 22.15453 | -742.9179 | 18.07566 | 82.72727 | yes
20mm/s | 25_19 | 579 | 44.1 | 2949.9 | 37189509922709080 | 5.723668 | 9774543163976.2 | 0.4501536 | 296294.7 | 0.994428 | 578.8168 | 18.79288 | -738.7575 | 17.41442 | 141.8182 | yes
20mm/s | 25_20 | 579 | 40.7 | 2569.6 | 38244531480800120 | 5.731679 | 9848649209490.6 | 0.4483174 | 298031.9 | 0.9910497 | 578.6829 | 18.87418 | -741.2154 | 17.80508 | 531.8182 | yes
20mm/s | 25_21 | 579 | 32.1 | 1491 | 39299553038891160 | 5.739483 | 9921277585244.9 | 0.4465397 | 299731.4 | 0.9709563 | 578.5419 | 19.02349 | -742.8068 | 18.058 | 531.8182 | yes
20mm/s | 25_22 | 579 | 23 | 601.7 | 40090819207459432 | 5.745206 | 9974820223059.6 | 0.4452427 | 300982.3 | 0.9031755 | 578.2953 | 19.30074 | -743.5685 | 18.17906 | 531.8182 | yes
20mm/s | 25_23 | 577 | 19.9 | 411.3 | 40882085376027712 | 5.750823 | 10027596887579.2 | 0.4439753 | 302213.8 | 0.8558735 | 577.7281 | 19.65926 | -743.3001 | 18.1364 | 390 | yes
20mm/s | 25_24 | 576 | 14.2 | 241.3 | 46684703945528424 | 5.789756 | 10393458633019.9 | 0.4354807 | 310715.6 | 0.7069583 | 575.998 | 19.9836 | -743.2634 | 18.13058 | 390 | yes
20mm/s | 25_25 | 573 | 9.9 | 172.5 | 47653312442577656 | 5.796661 | 10451246342104.0 | 0.4341836 | 312062.8 | 0.5119321 | 572.7798 | 19.89406 | -743.4702 | 18.16345 | 15.36364 | no
20mm/s | 25_26 | 571 | 8.4 | 151.4 | 50678919581788944 | 5.815173 | 10626404251226.4 | 0.4303225 | 316106.2 | 0.4210653 | 568.9909 | 17.98348 | -743.7062 | 18.20094 | 15.36364 | no
20mm/s | 25_27 | 567 | 7.8 | 145.9 | 52443857079662184 | 5.825567 | 10725078967472.8 | 0.4281928 | 318377.9 | 0.3809929 | 565.4464 | 15.90338 | -744.0348 | 18.25318 | 15.36364 | no
20mm/s | 25_28 | 565 | 7.2 | 136.6 | 53956660649267816 | 5.834146 | 10807745688336.2 | 0.4264331 | 320276.2 | 0.3387475 | 563.2731 | 17.33633 | -744.3918 | 18.30992 | 16.54545 | no
20mm/s | 25_29 | 565 | 8.1 | 176.9 | 51103036451666128 | 5.818511 | 10650342159896.2 | 0.4298029 | 316668.2 | 0.4013001 | 562.6738 | 18.36158 | -744.6222 | 18.34654 | 16.54545 | no
20mm/s | 25_30 | 565 | 7.4 | 173.5 | 48171049093706872 | 5.801418 | 10481783812610.2 | 0.4335028 | 312788.3 | 0.3530709 | 562.3288 | 18.97367 | -744.8015 | 18.37503 | 16.54545 | no
20mm/s | 25_31 | 565 | 7.1 | 140 | 47940565605220240 | 5.800133 | 10468219038607.1 | 0.4338048 | 312476.7 | 0.3314956 | 562.2772 | 19.13959 | -744.8957 | 18.39 | 16.54545 | no
20mm/s | 25_32 | 565 | 7.4 | 173.5 | 47710082116733600 | 5.798806 | 10454606573477.4 | 0.4341085 | 312163.4 | 0.3530709 | 562.2169 | 19.07685 | -744.862 | 18.38465 | 16.54545 | no
20mm/s | 25_33 | 565 | 8.1 | 176.9 | 44252829789434064 | 5.777085 | 10244411915803.2 | 0.4388814 | 307300 | 0.4013001 | 562.1788 | 18.93344 | -744.7278 | 18.36333 | 16.54545 | no
20mm/s | 25_34 | 565 | 7.2 | 136.6 | 40565093973647896 | 5.752037 | 10006544272379.1 | 0.4444796 | 301766.4 | 0.3387475 | 562.5423 | 18.25945 | -744.5468 | 18.33455 | 16.54545 | no
20mm/s | 25_35 | 567 | 7.8 | 145.9 | 37468555038547752 | 5.729294 | 9794291489914.8 | 0.4496621 | 296801.7 | 0.3809929 | 563.7662 | 16.48952 | -744.2444 | 18.28649 | 15.36364 | no
20mm/s | 25_36 | 571 | 8.4 | 151.4 | 36146135448951944 | 5.719021 | 9699730216947.8 | 0.4520306 | 294581.3 | 0.4210653 | 565.8409 | 16.1783 | -743.9315 | 18.23676 | 15.36364 | no
20mm/s | 25_37 | 573 | 9.9 | 172.5 | 37909361568413016 | 5.732661 | 9825270072413.3 | 0.4488943 | 297528.2 | 0.5119321 | 568.3569 | 17.7903 | -743.6888 | 18.19819 | 15.36364 | no
20mm/s | 25_38 | 576 | 14.2 | 241.3 | 39452184422941448 | 5.744106 | 9931666656441.1 | 0.4462871 | 300018.5 | 0.7069583 | 570.8937 | 19.38893 | -743.4848 | 18.16576 | 236.3636 | yes
20mm/s | 25_39 | 577 | 19.9 | 411.3 | 38570571363210920 | 5.737619 | 9871248598815.0 | 0.447762 | 298605.2 | 0.8558735 | 573.0018 | 19.92983 | -743.3748 | 18.14827 | 330.9091 | yes
20mm/s | 25_40 | 579 | 23 | 601.7 | 37688958303480384 | 5.73099 | 9809813843308.6 | 0.4492768 | 297165.9 | 0.9031755 | 574.241 | 20.03252 | -743.3442 | 18.14342 | 602.7273 | yes
20mm/s | 25_41 | 579 | 32.1 | 1491 | 37909361568413016 | 5.732661 | 9825270072413.3 | 0.4488943 | 297528.2 | 0.9709563 | 575.2266 | 20.00724 | -743.274 | 18.13225 | 330.9091 | yes
20mm/s | 25_42 | 579 | 40.7 | 2569.6 | 38129764833345656 | 5.734323 | 9840660840914.4 | 0.4485143 | 297888.8 | 0.9910497 | 576.0329 | 19.87109 | -743.1665 | 18.11517 | 330.9091 | yes
20mm/s | 25_43 | 579 | 44.1 | 2949.9 | 37909361568413016 | 5.732661 | 9825270072413.3 | 0.4488943 | 297528.2 | 0.994428 | 576.7842 | 19.62478 | -743.0829 | 18.10188 | 82.72727 | yes
20mm/s | 26_20 | 580 | 51.5 | 2417.8 | 37688958303480384 | 5.73099 | 9809813843308.6 | 0.4492768 | 297165.9 | 0.9980423 | 579.9268 | 17.56662 | -741.1006 | 17.78684 | 106.3636 | yes
20mm/s | 26_21 | 580 | 46.8 | 1997.5 | 38570571363210920 | 5.737619 | 9871248598815.0 | 0.447762 | 298605.2 | 0.9961874 | 579.8299 | 17.69088 | -742.7073 | 18.04219 | 531.8182 | yes
20mm/s | 26_22 | 580 | 37.2 | 1232.4 | 39452184422941448 | 5.744106 | 9931666656441.1 | 0.4462871 | 300018.5 | 0.9854918 | 579.6728 | 17.91505 | -743.5651 | 18.17852 | 531.8182 | yes
20mm/s | 26_23 | 579 | 28.4 | 556.1 | 37909361568413016 | 5.732661 | 9825270072413.3 | 0.4488943 | 297528.2 | 0.9523339 | 579.3106 | 18.23553 | -743.3538 | 18.14494 | 390 | yes
20mm/s | 26_24 | 578 | 20.8 | 411.9 | 36146135448951944 | 5.719021 | 9699730216947.8 | 0.4520306 | 294581.3 | 0.8714956 | 578.0363 | 18.65326 | -743.3036 | 18.13696 | 449.0909 | yes
20mm/s | 26_25 | 576 | 15.4 | 396.9 | 37468555038547752 | 5.729294 | 9794291489914.8 | 0.4496621 | 296801.7 | 0.7469359 | 575.3842 | 18.62759 | -743.5028 | 18.16862 | 295.4545 | yes
20mm/s | 26_26 | 573 | 14.1 | 388.3 | 40565093973647896 | 5.752037 | 10006544272379.1 | 0.4444796 | 301766.4 | 0.7033767 | 572.0805 | 17.05675 | -743.7257 | 18.20405 | 413.6364 | yes
20mm/s | 26_27 | 571 | 14.2 | 382.7 | 44252829789434064 | 5.777085 | 10244411915803.2 | 0.4388814 | 307300 | 0.7069583 | 568.9007 | 15.25526 | -744.0442 | 18.25467 | 14.18182 | no
20mm/s | 26_28 | 569 | 12.5 | 349.1 | 47710082116733600 | 5.798806 | 10454606573477.4 | 0.4341085 | 312163.4 | 0.6403476 | 566.8495 | 17.27908 | -744.3928 | 18.31008 | 14.18182 | no
20mm/s | 26_29 | 569 | 11.5 | 305.9 | 47940565605220240 | 5.800133 | 10468219038607.1 | 0.4338048 | 312476.7 | 0.5950321 | 566.4539 | 18.34222 | -744.6195 | 18.34611 | 14.18182 | no
20mm/s | 26_30 | 569 | 13.5 | 431 | 48171049093706872 | 5.801418 | 10481783812610.2 | 0.4335028 | 312788.3 | 0.6810302 | 566.1506 | 18.94522 | -744.7976 | 18.37441 | 14.18182 | no
20mm/s | 26_31 | 569 | 12.7 | 345.8 | 51103036451666128 | 5.818511 | 10650342159896.2 | 0.4298029 | 316668.2 | 0.6488423 | 566.0845 | 19.09733 | -744.8937 | 18.38969 | 14.18182 | no
20mm/s | 26_32 | 569 | 13.5 | 431 | 53956660649267816 | 5.834146 | 10807745688336.2 | 0.4264331 | 320276.2 | 0.6810302 | 565.9907 | 19.05602 | -744.8585 | 18.38409 | 14.18182 | no
20mm/s | 26_33 | 569 | 11.5 | 305.9 | 52443857079662184 | 5.825567 | 10725078967472.8 | 0.4281928 | 318377.9 | 0.5950321 | 565.9438 | 18.88667 | -744.7242 | 18.36275 | 14.18182 | no
20mm/s | 26_34 | 569 | 12.5 | 349.1 | 50678919581788944 | 5.815173 | 10626404251226.4 | 0.4303225 | 316106.2 | 0.6403476 | 566.2187 | 18.26107 | -744.5438 | 18.33408 | 14.18182 | no
20mm/s | 26_35 | 571 | 14.2 | 382.7 | 47653312442577656 | 5.796661 | 10451246342104.0 | 0.4341836 | 312062.8 | 0.7069583 | 567.3834 | 16.30651 | -744.2474 | 18.28697 | 14.18182 | no
20mm/s | 26_36 | 573 | 14.1 | 388.3 | 46684703945528424 | 5.789756 | 10393458633019.9 | 0.4354807 | 310715.6 | 0.7033767 | 569.2463 | 15.62793 | -743.9396 | 18.23805 | 472.7273 | yes
20mm/s | 26_37 | 576 | 15.4 | 396.9 | 40882085376027712 | 5.750823 | 10027596887579.2 | 0.4439753 | 302213.8 | 0.7469359 | 571.5611 | 17.21143 | -743.7081 | 18.20125 | 295.4545 | yes
20mm/s | 26_38 | 578 | 20.8 | 411.9 | 40090819207459432 | 5.745206 | 9974820223059.6 | 0.4452427 | 300982.3 | 0.8714956 | 573.728 | 18.29945 | -743.5206 | 18.17146 | 827.2727 | yes
20mm/s | 26_39 | 579 | 28.4 | 556.1 | 39299553038891160 | 5.739483 | 9921277585244.9 | 0.4465397 | 299731.4 | 0.9523339 | 575.5724 | 18.68753 | -743.4174 | 18.15505 | 330.9091 | yes
20mm/s | 26_40 | 580 | 37.2 | 1232.4 | 38244531480800120 | 5.731679 | 9848649209490.6 | 0.4483174 | 298031.9 | 0.9854918 | 576.5909 | 18.68688 | -743.3625 | 18.14633 | 567.2727 | yes
20mm/s | 26_41 | 580 | 46.8 | 1997.5 | 37189509922709080 | 5.723668 | 9774543163976.2 | 0.4501536 | 296294.7 | 0.9961874 | 577.3835 | 18.54867 | -743.2899 | 18.13479 | 567.2727 | yes
20mm/s | 26_42 | 580 | 51.5 | 2417.8 | 37189509922709080 | 5.724302 | 9774543199503.3 | 0.4501536 | 296302.6 | 0.9980423 | 578.0227 | 18.37701 | -743.1949 | 18.11969 | 212.7273 | yes
20mm/s | 26_43 | 580 | 46.2 | 2782.3 | 37189509922709080 | 5.724302 | 9774543199503.3 | 0.4501536 | 296302.6 | 0.9958511 | 578.597 | 18.15165 | -743.1453 | 18.1118 | 212.7273 | yes
20mm/s | 27_21 | 580 | 58.7 | 2197.8 | 38772042259845640 | 5.736242 | 9885143775172.2 | 0.4474215 | 298894.2 | 0.9993043 | 580.473 | 16.48433 | -742.289 | 17.9757 | 212.7273 | yes
20mm/s | 27_22 | 580 | 50.3 | 1572.6 | 41943510822695160 | 5.758837 | 10097234393398.1 | 0.4423197 | 303844.3 | 0.9976775 | 580.3153 | 16.60308 | -743.4919 | 18.16689 | 212.7273 | yes
20mm/s | 27_23 | 580 | 40.5 | 1448.1 | 47186449675532056 | 5.793808 | 10423501194988.5 | 0.4348049 | 311422.1 | 0.990798 | 580.0837 | 16.89399 | -743.5984 | 18.18382 | 390 | yes
20mm/s | 27_24 | 579 | 32.8 | 1298.6 | 52153444378219632 | 5.823228 | 10709010840583.6 | 0.4285374 | 317999.9 | 0.9735761 | 579.3225 | 17.60337 | -743.3221 | 18.1399 | 449.0909 | yes
20mm/s | 27_25 | 577 | 24.3 | 995.7 | 64570931134938592 | 5.886875 | 11344698360223.1 | 0.4155156 | 332498.9 | 0.9182221 | 577.2131 | 17.83286 | -743.5172 | 18.17091 | 330.9091 | yes
20mm/s | 27_26 | 575 | 24.6 | 1075.6 | 76712473741508256 | 5.938121 | 11884933786100.2 | 0.4053495 | 344657.4 | 0.9213608 | 574.331 | 16.35844 | -743.7369 | 18.20583 | 330.9091 | yes
20mm/s | 27_27 | 572 | 21.6 | 942.6 | 68158205086879632 | 5.903153 | 11511524681530.2 | 0.4122935 | 336271.5 | 0.8840164 | 571.4554 | 14.88968 | -744.0519 | 18.2559 | 330.9091 | yes
20mm/s | 27_28 | 571 | 21.2 | 1036.8 | 59603936432251016 | 5.863728 | 11102152394806.6 | 0.4203405 | 327001.1 | 0.8779089 | 569.5014 | 17.18467 | -744.3957 | 18.31053 | 354.5455 | yes
20mm/s | 27_29 | 571 | 21.9 | 1315.8 | 57762430305484312 | 5.85461 | 11008476594311.1 | 0.4222502 | 324869 | 0.8884045 | 569.2299 | 18.39188 | -744.6217 | 18.34646 | 354.5455 | yes
20mm/s | 27_30 | 571 | 21.7 | 1060.8 | 58289941084529840 | 5.857299 | 11035530776099.6 | 0.4216959 | 325485.9 | 0.8854971 | 568.9424 | 18.96309 | -744.7988 | 18.37461 | 295.4545 | yes
20mm/s | 27_31 | 570 | 22.4 | 1174.6 | 70950199781622288 | 5.915161 | 11636983752875.5 | 0.40992 | 339098.4 | 0.8953676 | 568.9206 | 19.0863 | -744.8988 | 18.3905 | 354.5455 | yes
20mm/s | 27_32 | 571 | 21.7 | 1060.8 | 83610458478714736 | 5.963922 | 12164473402938.4 | 0.4003791 | 350895.9 | 0.8854971 | 568.7089 | 19.06572 | -744.8625 | 18.38473 | 354.5455 | yes
20mm/s | 27_33 | 571 | 21.9 | 1315.8 | 90468098606306480 | 5.987475 | 12426153804572.8 | 0.3958917 | 356702.1 | 0.8884045 | 568.7253 | 18.86228 | -744.727 | 18.36319 | 330.9091 | yes
20mm/s | 27_34 | 571 | 21.2 | 1036.8 | 97325738733898240 | 6.009389 | 12673729431507.0 | 0.3917852 | 362167.9 | 0.8779089 | 568.9424 | 18.24696 | -744.5458 | 18.33439 | 330.9091 | yes
20mm/s | 27_35 | 572 | 21.6 | 942.6 | 1.8911e+17 | 6.212336 | 15163431175355.3 | 0.3566663 | 415790.4 | 0.8840164 | 570.028 | 16.30581 | -744.2508 | 18.28751 | 330.9091 | yes
20mm/s | 27_36 | 575 | 24.6 | 1075.6 | 2.809e+17 | 6.336457 | 16872976687505.0 | 0.337514 | 451369.4 | 0.9213608 | 571.9071 | 15.02078 | -743.9486 | 18.23948 | 295.4545 | yes
20mm/s | 27_37 | 577 | 24.3 | 995.7 | 2.4529e+17 | 6.293658 | 16266634500021.2 | 0.3439355 | 438854.5 | 0.9182221 | 573.7686 | 16.7021 | -743.7198 | 18.20312 | 354.5455 | yes
20mm/s | 27_38 | 579 | 32.8 | 1298.6 | 2.0942e+17 | 6.244102 | 15586867659159.7 | 0.3516085 | 424689.4 | 0.9735761 | 575.8134 | 17.29828 | -743.5388 | 18.17435 | 295.4545 | yes
20mm/s | 27_39 | 580 | 40.5 | 1448.1 | 4.0117e+17 | 6.450382 | 18577283133700.0 | 0.3212931 | 485983.1 | 0.990798 | 577.3075 | 17.8027 | -743.4321 | 18.15739 | 236.3636 | yes
20mm/s | 27_40 | 580 | 50.3 | 1572.6 | 4.4416e+17 | 6.4833 | 19095000580310.2 | 0.3168296 | 496344.2 | 0.9976775 | 578.1344 | 17.83288 | -743.3599 | 18.14592 | 567.2727 | yes
20mm/s | 27_41 | 580 | 58.7 | 2197.8 | 2.9883e+17 | 6.356097 | 17157317499190.4 | 0.3346289 | 457200.6 | 0.9993043 | 578.7595 | 17.72677 | -743.3054 | 18.13725 | 212.7273 | yes
20mm/s | 27_42 | 580 | 53.4 | 2285.6 | 1.5324e+17 | 6.147348 | 14326327275897.8 | 0.3673683 | 398018.1 | 0.9985078 | 579.2137 | 17.55714 | -743.2786 | 18.13299 | 212.7273 | yes
20mm/s | 28_22 | 580 | 63.7 | 2190.4 | 1.2397e+17 | 6.082525 | 13529250375678.9 | 0.3785418 | 380860 | 0.9996638 | 580.5897 | 15.74014 | -743.1692 | 18.1156 | 390 | yes
20mm/s | 28_23 | 580 | 55.7 | 2183.5 | 94424429449147872 | 6.000302 | 12570591962862.0 | 0.39348 | 359894.1 | 0.9989274 | 580.3972 | 16.081 | -743.5989 | 18.18389 | 390 | yes
20mm/s | 28_24 | 579 | 47.5 | 2591.6 | 85192990815851296 | 5.969516 | 12226214007429.2 | 0.3993063 | 352268.5 | 0.9965461 | 579.8944 | 17.01073 | -743.3856 | 18.14999 | 449.0909 | yes
20mm/s | 28_25 | 578 | 35.6 | 2102.6 | 75961552182554720 | 5.935381 | 11853409386112.8 | 0.4059219 | 343954.3 | 0.9819388 | 578.1319 | 17.37592 | -743.5353 | 18.17379 | 330.9091 | yes
20mm/s | 28_26 | 576 | 39.9 | 2249.9 | 72532732118758848 | 5.921689 | 11706501893481.1 | 0.4086227 | 340660.5 | 0.9900004 | 575.5101 | 15.92946 | -743.7444 | 18.20703 | 330.9091 | yes
20mm/s | 28_27 | 573 | 30.4 | 1993.5 | 69103912054962976 | 5.907368 | 11554433596572.4 | 0.411477 | 337240.4 | 0.9634991 | 572.7658 | 14.74833 | -744.056 | 18.25654 | 330.9091 | yes
20mm/s | 28_28 | 572 | 31.4 | 2110.4 | 60399984200711912 | 5.867735 | 11141993290652.6 | 0.4195362 | 327908.5 | 0.9680847 | 570.9096 | 17.12052 | -744.3976 | 18.31083 | 354.5455 | yes
20mm/s | 28_29 | 571 | 29.2 | 2034 | 51696056346460856 | 5.822233 | 10683571272674.2 | 0.4290847 | 317436.2 | 0.9571489 | 570.6776 | 18.42137 | -744.6247 | 18.34693 | 354.5455 | yes
20mm/s | 28_30 | 571 | 32.8 | 2192.4 | 50113524009324296 | 5.813139 | 10594263845074.2 | 0.4310232 | 315382.8 | 0.9735761 | 570.3742 | 18.97265 | -744.8016 | 18.37505 | 295.4545 | yes
20mm/s | 28_31 | 571 | 31.6 | 2083.2 | 50497779477323776 | 5.815223 | 10616135812612.9 | 0.430546 | 315884.2 | 0.9689322 | 570.4046 | 19.07694 | -744.9039 | 18.3913 | 354.5455 | yes
20mm/s | 28_32 | 571 | 32.8 | 2192.4 | 53533165128966184 | 5.832114 | 10784776234845.3 | 0.4269198 | 319753.6 | 0.9735761 | 570.1176 | 19.06748 | -744.867 | 18.38544 | 354.5455 | yes
20mm/s | 28_33 | 571 | 29.2 | 2034 | 56292606630459288 | 5.846629 | 10932130737655.8 | 0.4238264 | 323121.6 | 0.9571489 | 570.167 | 18.85337 | -744.73 | 18.36368 | 330.9091 | yes
20mm/s | 28_34 | 572 | 31.4 | 2110.4 | 50773723627473080 | 5.816147 | 10631767818303.8 | 0.4302059 | 316235.1 | 0.9680847 | 570.3376 | 18.22178 | -744.5479 | 18.33473 | 330.9091 | yes
20mm/s | 28_35 | 573 | 30.4 | 1993.5 | 44978896474337576 | 5.780296 | 10289524942361.4 | 0.4378436 | 308326.9 | 0.9634991 | 571.429 | 16.34228 | -744.2529 | 18.28785 | 330.9091 | yes
20mm/s | 28_36 | 576 | 39.9 | 2249.9 | 41943510822695160 | 5.759787 | 10097234429158.9 | 0.4423197 | 303856.3 | 0.9900004 | 573.2677 | 14.70253 | -743.9537 | 18.24029 | 295.4545 | yes
20mm/s | 28_37 | 578 | 35.6 | 2102.6 | 38908125171052744 | 5.737768 | 9894499492278.5 | 0.4471926 | 299119.7 | 0.9819388 | 574.8775 | 16.2243 | -743.7261 | 18.20412 | 354.5455 | yes
20mm/s | 28_38 | 579 | 47.5 | 2591.6 | 38356236870754128 | 5.733671 | 9856407856079.0 | 0.4481265 | 298228.1 | 0.9965461 | 576.8613 | 16.71138 | -743.5505 | 18.17621 | 295.4545 | yes
20mm/s | 28_39 | 580 | 55.7 | 2183.5 | 37528404420306192 | 5.726899 | 9798513029058.8 | 0.4495572 | 296864.9 | 0.9989274 | 578.1659 | 17.31524 | -743.4491 | 18.16008 | 189.0909 | yes
20mm/s | 28_40 | 580 | 63.7 | 2190.4 | 37252460270156880 | 5.724786 | 9779007668058.3 | 0.4500423 | 296407.4 | 0.9996638 | 578.8841 | 17.33558 | -743.3827 | 18.14953 | 236.3636 | yes
20mm/s | 28_41 | 580 | 60.4 | 2194.8 | 36976516120007576 | 5.722658 | 9759396546616.9 | 0.4505317 | 295947.1 | 0.9994563 | 579.4102 | 17.25614 | -743.3525 | 18.14473 | 236.3636 | yes
20mm/s | 29_23 | 580 | 65.2 | 2727.8 | 38080292720604816 | 5.731081 | 9837211810090.3 | 0.4485993 | 297772 | 0.9997301 | 580.5702 | 15.57079 | -743.5106 | 18.16987 | 118.1818 | yes
20mm/s | 29_24 | 580 | 61.3 | 3755.9 | 38908125171052744 | 5.737247 | 9894499470465.8 | 0.4471926 | 299113.1 | 0.999523 | 580.1902 | 16.622 | -743.4675 | 18.16302 | 118.1818 | yes
20mm/s | 29_25 | 578 | 44.7 | 3013.9 | 37717020701754600 | 5.728335 | 9811785380965.3 | 0.449228 | 297176.1 | 0.9948774 | 578.6648 | 17.03065 | -743.5543 | 18.17681 | 94.54545 | yes
20mm/s | 29_26 | 576 | 53.9 | 3319.1 | 37980776091277360 | 5.730331 | 9830264033366.8 | 0.4487709 | 297609.2 | 0.9986109 | 576.2222 | 15.59686 | -743.7513 | 18.20813 | 94.54545 | yes
20mm/s | 29_27 | 574 | 40.4 | 3174.4 | 41409596155073232 | 5.755149 | 10062368459514.0 | 0.4431463 | 303032.3 | 0.9906695 | 573.5189 | 14.67586 | -744.0585 | 18.25694 | 94.54545 | yes
20mm/s | 29_28 | 572 | 40.6 | 3116 | 42464617713164272 | 5.763344 | 10130952940445.8 | 0.4415248 | 304641 | 0.9909247 | 571.771 | 17.08099 | -744.3994 | 18.31112 | 94.54545 | yes
20mm/s | 29_29 | 572 | 37.8 | 2897.1 | 43255883881732544 | 5.769018 | 10181579362307.0 | 0.4403393 | 305822.3 | 0.9866398 | 571.4844 | 18.41984 | -744.6272 | 18.34733 | 94.54545 | yes
20mm/s | 29_30 | 572 | 40.2 | 3158.4 | 42610633877225520 | 5.764971 | 10140346799903.1 | 0.4413041 | 304867.6 | 0.9904073 | 571.1886 | 18.96241 | -744.8053 | 18.37564 | 94.54545 | yes
20mm/s | 29_31 | 572 | 40.9 | 3015.8 | 43871303518563552 | 5.773382 | 10220489465254.3 | 0.4394347 | 306729.5 | 0.9912947 | 571.2173 | 19.06508 | -744.9077 | 18.39191 | 94.54545 | yes
20mm/s | 29_32 | 572 | 40.2 | 3158.4 | 40496745867358064 | 5.750558 | 10001989259735.1 | 0.4445889 | 301647.5 | 0.9904073 | 570.9291 | 19.05605 | -744.8707 | 18.38604 | 94.54545 | yes
20mm/s | 29_33 | 572 | 37.8 | 2897.1 | 37338325134834992 | 5.727257 | 9785088424829.5 | 0.4498909 | 296572.8 | 0.9866398 | 570.9721 | 18.85065 | -744.7324 | 18.36404 | 94.54545 | yes
20mm/s | 29_34 | 572 | 40.6 | 3116 | 37107841646348360 | 5.725832 | 9768743071193.3 | 0.4502983 | 296193.6 | 0.9909247 | 571.1258 | 18.19326 | -744.5499 | 18.33505 | 94.54545 | yes
20mm/s | 29_35 | 574 | 40.4 | 3174.4 | 36646874669375088 | 5.722487 | 9735828710022.0 | 0.451122 | 295423.7 | 0.9906695 | 572.2373 | 16.35433 | -744.254 | 18.28802 | 94.54545 | yes
20mm/s | 29_36 | 576 | 53.9 | 3319.1 | 35494457226941908 | 5.713613 | 9652199628670.5 | 0.4532355 | 293460.5 | 0.9986109 | 573.9974 | 14.57888 | -743.9568 | 18.24077 | 94.54545 | yes
20mm/s | 29_37 | 578 | 44.7 | 3013.9 | 34111556296022092 | 5.702367 | 9549186250041.6 | 0.4558805 | 291033.7 | 0.9948774 | 575.5401 | 15.86082 | -743.7315 | 18.20497 | 94.54545 | yes
20mm/s | 29_38 | 580 | 61.3 | 3755.9 | 33650589319048820 | 5.698576 | 9514171418888.6 | 0.4567902 | 290208 | 0.999523 | 577.4308 | 16.3349 | -743.5623 | 18.17808 | 94.54545 | yes
20mm/s | 29_39 | 580 | 65.2 | 2727.8 | 32959138853588912 | 5.692684 | 9460986678692.5 | 0.4581826 | 288951.1 | 0.9997301 | 578.6553 | 16.98071 | -743.4693 | 18.16331 | 118.1818 | yes
20mm/s | 29_40 | 580 | 64.5 | 2545.6 | 33650589319048820 | 5.698604 | 9514171418889.1 | 0.4567902 | 290208.4 | 0.9997009 | 579.3081 | 16.93397 | -743.4186 | 18.15525 | 118.1818 | yes